## Sum_Run_Unirrad_600V_MultRun
Run | Flow | Voltage | ILeak_Start | Ileak_End | Clust_MPV | Clust_FWHM | Clust_Chi2 | Seed_MPV | Seed_FWHM | Seed_Chi2 | Seed_med | Clust_med | EtaPct | Eff8k | Eff12k | HitCntr | HitWidth | BadCh | PedNsyEvt | GoodEvt | SoftEvt | OutTimeEvt | NsyEvt | AvgNoise | StDevNoise | AvgGainStrips | StDevGain | AvgGainDel | StDevGainDel | AvgGainHits | SeedMed_ADC | ClustMed_ADC | ClustMPV_ADC | Clust_FWHM | Clust_Chi2 | SeedMPV_ADC | Seed_FWHM | Seed_Chi2 | CM_Avg | CM_StDev | Seed MPV | Clust MPV
Run071521C0_Unirrad_PSS_IS_34341_024_HiStat_20C_RunNum_0_ |  | -600 | 0 | 0 | 25826.1875 | 10823.01 | 570.816 | 21878.87 | 12692.41 | 667.6577 | 22550 | 27150 | 0.4165048 | 0.9664631 | 0.9431331 | 77.13403 | 2.502727 | 0 | 24 | 10973 | 0 | 37662 | 5423 | 2.901195 | 0.08430295 | 612.2226 | 1261.375 | 260.0726 | 3.304864 | 261.1608 | 53.875 | 64.875 | 99.00312 | 10823.01 | 570.816 | 83.64355 | 10823.01 | 570.816 | 0.7202195 | 15.42793
Run071521C0_Unirrad_PSS_IS_34341_024_HiStat_20C_RunNum_1_ |  | -600 | 0 | 0 | 26119.39 | 11188.76 | 489.5761 | 22161.34 | 13048.73 | 644.4641 | 22950 | 27650 | 0.4263192 | 0.9663488 | 0.9453842 | 77.04931 | 2.69387 | 0 | 31 | 11114 | 0 | 37509 | 5415 | 2.901422 | 0.09811752 | 430.108 | 153.7066 | 265.7408 | 4.299799 | 266.8666 | 53.625 | 64.625 | 98.05359 | 11188.76 | 489.5761 | 82.90197 | 11188.76 | 489.5761 | 0.8972325 | 15.5134
Run071521C0_Unirrad_PSS_IS_34341_024_HiStat_20C_RunNum_2_ |  | -600 | 0 | 0 | 25930.15625 | 11105.39 | 507.6836 | 21763.74 | 12651.21 | 531.3241 | 22550 | 27250 | 0.4184661 | 0.9695884 | 0.9498346 | 77.00341 | 2.591913 | 0 | 30 | 10884 | 0 | 37724 | 5454 | 2.89344 | 0.08623882 | 364.9234 | 231.1279 | 260.2174 | 3.825478 | 261.6644 | 53.875 | 65.125 | 99.15134 | 11105.39 | 507.6836 | 83.09085 | 11105.39 | 507.6836 | 0.5058435 | 15.48117
Run071521C0_Unirrad_PSS_IS_34341_024_HiStat_20C_RunNum_3_ |  | -600 | 0 | 0 | 25876.53 | 11004.62 | 497.5851 | 21994.21 | 12667.27 | 649.5594 | 22650 | 27250 | 0.4175585 | 0.9693175 | 0.9483854 | 77.06077 | 2.593986 | 0 | 21 | 11179 | 0 | 37491 | 5478 | 2.888754 | 0.08615967 | 4012.434 | 27870.91 | 261.6875 | 3.551398 | 262.7567 | 53.875 | 64.875 | 98.64108 | 11004.62 | 497.5851 | 83.67616 | 11004.62 | 497.5851 | 0.5607444 | 15.49656
Run071521C0_Unirrad_PSS_IS_34341_024_HiStat_20C_RunNum_4_ |  | -600 | 0 | 0 | 25736.05 | 10728.13 | 531.078 | 21883.35 | 12647.04 | 599.1376 | 22550 | 27150 | 0.4212954 | 0.9673458 | 0.9457886 | 77.01426 | 2.507471 | 0 | 41 | 10994 | 0 | 37591 | 5613 | 2.884848 | 0.08241052 | 377.6284 | 235.1732 | 259.8005 | 3.954543 | 261.1743 | 53.875 | 64.875 | 98.86172 | 10728.13 | 531.078 | 83.77185 | 10728.13 | 531.078 | 0.4096865 | 15.59342
Run071521C0_Unirrad_PSS_IS_34341_024_HiStat_20C_RunNum_5_ |  | -600 | 0 | 0 | 26233.01 | 11086.43 | 484.8184 | 22119.85 | 13022.12 | 552.1561 | 22850 | 27550 | 0.4140267 | 0.9682554 | 0.9481776 | 77.09334 | 2.534264 | 0 | 24 | 11057 | 0 | 37562 | 5628 | 2.894606 | 0.0842874 | 387.6164 | 316.2049 | 263.6161 | 3.598891 | 264.8888 | 53.875 | 64.875 | 99.3083 | 11086.43 | 484.8184 | 83.73939 | 11086.43 | 484.8184 | 0.06886268 | 15.60184
Run071921C0_Unirrad_PSS_IS_34341_024_HiStat_20C_RunNum_0_ |  | -600 | 0 | 0 | 27789.36 | 11167.65625 | 498.309 | 23669.51 | 13101.51 | 658.632 | 24550 | 29450 | 0.4012435 | 0.9734805 | 0.9638693 | 78.08864 | 2.610171 | 0 | 401 | 11237 | 0 | 37592 | 4839 | 2.71339 | 0.07775336 | 284.1712 | 3.956044 | 299.5147 | 6.687325 | 302.0243 | 50.875 | 60.875 | 91.83189 | 11167.65625 | 498.309 | 78.39002 | 11167.65625 | 498.309 | 0.609737 | 15.17095
Run071921C0_Unirrad_PSS_IS_34341_024_HiStat_20C_RunNum_1_ |  | -600 | 0 | 0 | 27508.61 | 11194.99 | 483.796 | 23465 | 13405.66 | 586.5324 | 24350 | 29250 | 0.3991111 | 0.9723974 | 0.9614441 | 78.03187 | 2.578513 | 0 | 389 | 11412 | 0 | 37399 | 4441 | 2.723163 | 0.07999659 | 278.6292 | 4.16207 | 296.2594 | 6.202012 | 298.723 | 50.875 | 61.125 | 92.24028 | 11194.99 | 483.796 | 78.61999 | 11194.99 | 483.796 | 0.8035762 | 14.94841
Run071921C0_Unirrad_PSS_IS_34341_024_HiStat_20C_RunNum_2_ |  | -600 | 0 | 0 | 27721.01 | 11140.28 | 515.4869 | 23758.31 | 13460.46 | 659.3389 | 24750 | 29550 | 0.3994688 | 0.9725251 | 0.9617096 | 78.06712 | 2.677471 | 0 | 418 | 11465 | 0 | 37592 | 4103 | 2.720122 | 0.07906295 | 289.0834 | 15.19568 | 299.4185 | 5.777624 | 301.6484 | 51.125 | 61.125 | 92.10706 | 11140.28 | 515.4869 | 78.79895 | 11140.28 | 515.4869 | 0.7053673 | 14.37806
Run071921C0_Unirrad_PSS_IS_34341_024_HiStat_20C_RunNum_3_ |  | -600 | 0 | 0 | 27437.16 | 11038.23 | 517.9323 | 23534.22 | 13703.84375 | 568.2265625 | 24350 | 29150 | 0.4120705 | 0.9726278 | 0.9613312 | 78.01121 | 2.595286 | 0 | 386 | 11508 | 0 | 37544 | 3817 | 2.726586 | 0.08001032 | 298.1099 | 7.220444 | 294.7822 | 5.738304 | 297.215 | 51.125 | 61.375 | 92.23743 | 11038.23 | 517.9323 | 79.14796 | 11038.23 | 517.9323 | 0.6620306 | 14.14311
Run071921C0_Unirrad_PSS_IS_34341_024_HiStat_20C_RunNum_4_ |  | -600 | 0 | 0 | 27911.58 | 11205.02 | 539.9271 | 23780.56 | 13671.97 | 573.1289 | 24650 | 29550 | 0.413305 | 0.9711488 | 0.9603077 | 78.14426 | 2.668435 | 0 | 383 | 11438 | 0 | 37647 | 3855 | 2.72678 | 0.07868915 | 284.4411 | 3.71206 | 298.1723 | 4.406331 | 300.1833 | 51.375 | 61.625 | 93.01498 | 11205.02 | 539.9271 | 79.20403 | 11205.02 | 539.9271 | 0.4852526 | 14.13767
Run071921C0_Unirrad_PSS_IS_34341_024_HiStat_20C_RunNum_5_ |  | -600 | 0 | 0 | 27953.79 | 11397.86 | 520.4643 | 23920.98 | 13460.04 | 718.5401 | 24750 | 29750 | 0.4216302 | 0.9698186 | 0.9606594 | 78.00745 | 2.568945 | 0 | 364 | 11464 | 0 | 37507 | 4085 | 2.728815 | 0.07901877 | 288.6159 | 10.3928 | 299.662 | 8.33999 | 302.5909 | 51.125 | 61.375 | 92.29279 | 11397.86 | 520.4643 | 78.86867 | 11397.86 | 520.4643 | 0.579877 | 14.43114
Run071921C0_Unirrad_PSS_IS_34341_024_HiStat_20C_RunNum_6_ |  | -600 | 0 | 0 | 29326.76 | 11972.02 | 481.2929 | 24372.21 | 13749.39 | 556.8519 | 25250 | 31250 | 0.6161598 | 0.9696648 | 0.9629433 | 77.97 | 2.567314 | 0 | 14 | 11307 | 0 | 37656 | 4184 | 3.166595 | 0.1026585 | 253.7741 | 7.313331 | 260.1755 | 6.373395 | 262.5995 | 60.125 | 74.375 | 111.8266 | 11972.02 | 481.2929 | 92.81536 | 11972.02 | 481.2929 | 0.4331536 | 14.39026
Run071921C0_Unirrad_PSS_IS_34341_024_HiStat_20C_RunNum_7_ |  | -600 | 0 | 0 | 30282.38 | 12329.21 | 465.2987 | 24797.45 | 13962.44 | 597.9118 | 25750 | 32250 | 0.7485709 | 0.9700906 | 0.9650599 | 78.0035 | 2.542317 | 0 | 21 | 10933 | 0 | 38036 | 4414 | 3.173737 | 0.1719396 | 261.5784 | 8.846966 | 266.6666 | 6.629192 | 269.2338 | 59.875 | 75.125 | 112.698 | 12329.21 | 465.2987 | 92.23168 | 12329.21 | 465.2987 | 0.4465686 | 14.5175
Run071921C0_Unirrad_PSS_IS_34341_024_HiStat_20C_RunNum_8_ |  | -600 | 0 | 0 | 30353.94 | 12674.32 | 309.8443 | 24985 | 14143.08 | 287.4023 | 26150 | 32450 | 0.7110242 | 0.9735057 | 0.9678514 | 78.04481 | 2.580359 | 0 | 13 | 6190 | 0 | 43000 | 5779 | 3.176197 | 0.1718487 | 265.0731 | 6.217412 | 267.5288 | 5.769857 | 269.7889 | 60.625 | 75.125 | 111.946 | 12674.32 | 309.8443 | 92.83297 | 12674.32 | 309.8443 | 0.7463487 | 15.78661
Run071921C0_Unirrad_PSS_IS_34341_024_HiStat_20C_RunNum_9_ |  | -600 | 0 | 0 | 28906.94 | 11792.24 | 232.7852 | 24130.51 | 13702.05 | 269.4667 | 25150 | 30950 | 0.5843603 | 0.9675987 | 0.9593875 | 78.07028 | 2.610923 | 0 | 13 | 4506 | 0 | 44771 | 6938 | 3.188243 | 0.1011173 | 245.5682 | 8.382978 | 258.6033 | 6.44337 | 261.087 | 60.125 | 74.125 | 110.5253 | 11792.24 | 232.7852 | 92.09924 | 11792.24 | 232.7852 | -0.4613071 | 16.72761
Run071921C0_Unirrad_PSS_IS_34341_024_HiStat_20C_RunNum_10_ |  | -600 | 0 | 0 | 28806.36 | 11781.47 | 446.1919 | 24091.90625 | 13532.36 | 624.666 | 24850 | 30550 | 0.5975035 | 0.9704434 | 0.9626653 | 78.02556 | 2.583617 | 0 | 10 | 11571 | 0 | 37437 | 4010 | 3.182178 | 0.1049627 | 288.1595 | 116.4827 | 254.1095 | 7.06496 | 256.5225 | 60.375 | 74.125 | 112.4094 | 11781.47 | 446.1919 | 93.73676 | 11781.47 | 446.1919 | 0.2347764 | 13.7741

## Data
Ann Step | Ann (min@60C) | Ann Step | ILeak_Start | Ileak_End | Clust_MPV | Clust_FWHM | Clust_Chi2 | Seed_MPV | Seed_FWHM | Seed_Chi2 | Seed_med | Clust_med | EtaPct | Eff8k | Eff12k | HitCntr | HitWidth | BadCh | PedNsyEvt | GoodEvt | SoftEvt | OutTimeEvt | NsyEvt | AvgNoise | StDevNoise | AvgGainStrips | StDevGain | AvgGainDel | StDevGainDel | AvgGainHits | SeedMed_ADC | ClustMed_ADC | ClustMPV_ADC | Clust_FWHM | Clust_Chi2 | SeedMPV_ADC | Seed_FWHM | Seed_Chi2 | CM_Avg | CM_StDev | Seed MPV | Clust MPV
1 |  | 1 | -2.1973e-09 | -1.9791e-09 | 25826.1875 | 10823.01 | 570.816 | 21878.87 | 12692.41 | 667.6577 | 22550 | 27150 | 0.4165048 | 0.9664631 | 0.9431331 | 77.13403 | 2.502727 | 0 | 24 | 10973 | 0 | 37662 | 5423 | 2.901195 | 0.08430295 | 612.2226 | 1261.375 | 260.0726 | 3.304864 | 261.1608 | 53.875 | 64.875 | 99.00312 | 10823.01 | 570.816 | 83.64355 | 10823.01 | 570.816 | 0.7202195 | 15.42793 | 16755.09 | 19777.99
2 |  | 2 | -1.0786e-08 | -1.8403e-09 | 26119.39 | 11188.76 | 489.5761 | 22161.34 | 13048.73 | 644.4641 | 22950 | 27650 | 0.4263192 | 0.9663488 | 0.9453842 | 77.04931 | 2.69387 | 0 | 31 | 11114 | 0 | 37509 | 5415 | 2.901422 | 0.09811752 | 430.108 | 153.7066 | 265.7408 | 4.299799 | 266.8666 | 53.625 | 64.625 | 98.05359 | 11188.76 | 489.5761 | 82.90197 | 11188.76 | 489.5761 | 0.8972325 | 15.5134 | 16608.55 | 19574.86
3 |  | 3 | -2.7613e-09 | -1.2523e-09 | 25930.15625 | 11105.39 | 507.6836 | 21763.74 | 12651.21 | 531.3241 | 22550 | 27250 | 0.4184661 | 0.9695884 | 0.9498346 | 77.00341 | 2.591913 | 0 | 30 | 10884 | 0 | 37724 | 5454 | 2.89344 | 0.08623882 | 364.9234 | 231.1279 | 260.2174 | 3.825478 | 261.6644 | 53.875 | 65.125 | 99.15134 | 11105.39 | 507.6836 | 83.09085 | 11105.39 | 507.6836 | 0.5058435 | 15.48117 | 16634.85 | 19819.4
4 |  | 4 | -3.1873e-09 | -1.8922e-09 | 25876.53 | 11004.62 | 497.5851 | 21994.21 | 12667.27 | 649.5594 | 22650 | 27250 | 0.4175585 | 0.9693175 | 0.9483854 | 77.06077 | 2.593986 | 0 | 21 | 11179 | 0 | 37491 | 5478 | 2.888754 | 0.08615967 | 4012.434 | 27870.91 | 261.6875 | 3.551398 | 262.7567 | 53.875 | 64.875 | 98.64108 | 11004.62 | 497.5851 | 83.67616 | 11004.62 | 497.5851 | 0.5607444 | 15.49656 | 16741.12 | 19696.19
5 |  | 5 | -5.0471e-09 | -2.397e-09 | 25736.05 | 10728.13 | 531.078 | 21883.35 | 12647.04 | 599.1376 | 22550 | 27150 | 0.4212954 | 0.9673458 | 0.9457886 | 77.01426 | 2.507471 | 0 | 41 | 10994 | 0 | 37591 | 5613 | 2.884848 | 0.08241052 | 377.6284 | 235.1732 | 259.8005 | 3.954543 | 261.1743 | 53.875 | 64.875 | 98.86172 | 10728.13 | 531.078 | 83.77185 | 10728.13 | 531.078 | 0.4096865 | 15.59342 | 16757.66 | 19707.95
6 |  | 6 | -4.2992e-09 | -1.9509e-09 | 26233.01 | 11086.43 | 484.8184 | 22119.85 | 13022.12 | 552.1561 | 22850 | 27550 | 0.4140267 | 0.9682554 | 0.9481776 | 77.09334 | 2.534264 | 0 | 24 | 11057 | 0 | 37562 | 5628 | 2.894606 | 0.0842874 | 387.6164 | 316.2049 | 263.6161 | 3.598891 | 264.8888 | 53.875 | 64.875 | 99.3083 | 11086.43 | 484.8184 | 83.73939 | 11086.43 | 484.8184 | 0.06886268 | 15.60184 | 16701.24 | 19806.81
7 |  | 7 | -1.1696e-08 | -2.3432e-09 | 27789.36 | 11167.65625 | 498.309 | 23669.51 | 13101.51 | 658.632 | 24550 | 29450 | 0.4012435 | 0.9734805 | 0.9638693 | 78.08864 | 2.610171 | 0 | 401 | 11237 | 0 | 37592 | 4839 | 2.71339 | 0.07775336 | 284.1712 | 3.956044 | 299.5147 | 6.687325 | 302.0243 | 50.875 | 60.875 | 91.83189 | 11167.65625 | 498.309 | 78.39002 | 11167.65625 | 498.309 | 0.609737 | 15.17095 | 15673.91 | 18402.07
8 |  | 8 | -9.844e-09 | -1.1829e-09 | 27508.61 | 11194.99 | 483.796 | 23465 | 13405.66 | 586.5324 | 24350 | 29250 | 0.3991111 | 0.9723974 | 0.9614441 | 78.03187 | 2.578513 | 0 | 389 | 11412 | 0 | 37399 | 4441 | 2.723163 | 0.07999659 | 278.6292 | 4.16207 | 296.2594 | 6.202012 | 298.723 | 50.875 | 61.125 | 92.24028 | 11194.99 | 483.796 | 78.61999 | 11194.99 | 483.796 | 0.8035762 | 14.94841 | 15710.21 | 18417.47
9 |  | 9 | -5.0267e-09 | -2.4422e-09 | 27721.01 | 11140.28 | 515.4869 | 23758.31 | 13460.46 | 659.3389 | 24750 | 29550 | 0.3994688 | 0.9725251 | 0.9617096 | 78.06712 | 2.677471 | 0 | 418 | 11465 | 0 | 37592 | 4103 | 2.720122 | 0.07906295 | 289.0834 | 15.19568 | 299.4185 | 5.777624 | 301.6484 | 51.125 | 61.125 | 92.10706 | 11140.28 | 515.4869 | 78.79895 | 11140.28 | 515.4869 | 0.7053673 | 14.37806 | 15752.32 | 18379.68
10 |  | 10 | -3.5315e-09 | -1.8831e-09 | 27437.16 | 11038.23 | 517.9323 | 23534.22 | 13703.84375 | 568.2265625 | 24350 | 29150 | 0.4120705 | 0.9726278 | 0.9613312 | 78.01121 | 2.595286 | 0 | 386 | 11508 | 0 | 37544 | 3817 | 2.726586 | 0.08001032 | 298.1099 | 7.220444 | 294.7822 | 5.738304 | 297.215 | 51.125 | 61.375 | 92.23743 | 11038.23 | 517.9323 | 79.14796 | 11038.23 | 517.9323 | 0.6620306 | 14.14311 | 15836.5 | 18462.84
11 |  | 11 | -3.1287e-09 | -2.1368e-09 | 27911.58 | 11205.02 | 539.9271 | 23780.56 | 13671.97 | 573.1289 | 24650 | 29550 | 0.413305 | 0.9711488 | 0.9603077 | 78.14426 | 2.668435 | 0 | 383 | 11438 | 0 | 37647 | 3855 | 2.72678 | 0.07868915 | 284.4411 | 3.71206 | 298.1723 | 4.406331 | 300.1833 | 51.375 | 61.625 | 93.01498 | 11205.02 | 539.9271 | 79.20403 | 11205.02 | 539.9271 | 0.4852526 | 14.13767 | 15844.03 | 18596.36
12 |  | 12 | -1.1143e-08 | -2.6488e-09 | 27953.79 | 11397.86 | 520.4643 | 23920.98 | 13460.04 | 718.5401 | 24750 | 29750 | 0.4216302 | 0.9698186 | 0.9606594 | 78.00745 | 2.568945 | 0 | 364 | 11464 | 0 | 37507 | 4085 | 2.728815 | 0.07901877 | 288.6159 | 10.3928 | 299.662 | 8.33999 | 302.5909 | 51.125 | 61.375 | 92.29279 | 11397.86 | 520.4643 | 78.86867 | 11397.86 | 520.4643 | 0.579877 | 14.43114 | 15810.78 | 18476.29
13 |  | 13 | -5.0163e-09 | -2.4663e-09 | 29326.76 | 11972.02 | 481.2929 | 24372.21 | 13749.39 | 556.8519 | 25250 | 31250 | 0.6161598 | 0.9696648 | 0.9629433 | 77.97 | 2.567314 | 0 | 14 | 11307 | 0 | 37656 | 4184 | 3.166595 | 0.1026585 | 253.7741 | 7.313331 | 260.1755 | 6.373395 | 262.5995 | 60.125 | 74.375 | 111.8266 | 11972.02 | 481.2929 | 92.81536 | 11972.02 | 481.2929 | 0.4331536 | 14.39026 | 18562.27 | 22335.73
14 |  | 14 | -2.4733e-09 | -2.2609e-09 | 30282.38 | 12329.21 | 465.2987 | 24797.45 | 13962.44 | 597.9118 | 25750 | 32250 | 0.7485709 | 0.9700906 | 0.9650599 | 78.0035 | 2.542317 | 0 | 21 | 10933 | 0 | 38036 | 4414 | 3.173737 | 0.1719396 | 261.5784 | 8.846966 | 266.6666 | 6.629192 | 269.2338 | 59.875 | 75.125 | 112.698 | 12329.21 | 465.2987 | 92.23168 | 12329.21 | 465.2987 | 0.4465686 | 14.5175 | 18420.75 | 22495.23
15 |  | 15 | -9.62e-09 | -2.0446e-09 | 30353.94 | 12674.32 | 309.8443 | 24985 | 14143.08 | 287.4023 | 26150 | 32450 | 0.7110242 | 0.9735057 | 0.9678514 | 78.04481 | 2.580359 | 0 | 13 | 6190 | 0 | 43000 | 5779 | 3.176197 | 0.1718487 | 265.0731 | 6.217412 | 267.5288 | 5.769857 | 269.7889 | 60.625 | 75.125 | 111.946 | 12674.32 | 309.8443 | 92.83297 | 12674.32 | 309.8443 | 0.7463487 | 15.78661 | 18521.89 | 22502
16 |  | 16 | -3.2165e-09 | -2.1499e-09 | 28906.94 | 11792.24 | 232.7852 | 24130.51 | 13702.05 | 269.4667 | 25150 | 30950 | 0.5843603 | 0.9675987 | 0.9593875 | 78.07028 | 2.610923 | 0 | 13 | 4506 | 0 | 44771 | 6938 | 3.188243 | 0.1011173 | 245.5682 | 8.382978 | 258.6033 | 6.44337 | 261.087 | 60.125 | 74.125 | 110.5253 | 11792.24 | 232.7852 | 92.09924 | 11792.24 | 232.7852 | -0.4613071 | 16.72761 | 18484.65 | 22143.53
17 |  | 17 | -6.5285e-09 | -2.3195e-09 | 28806.36 | 11781.47 | 446.1919 | 24091.90625 | 13532.36 | 624.666 | 24850 | 30550 | 0.5975035 | 0.9704434 | 0.9626653 | 78.02556 | 2.583617 | 0 | 10 | 11571 | 0 | 37437 | 4010 | 3.182178 | 0.1049627 | 288.1595 | 116.4827 | 254.1095 | 7.06496 | 256.5225 | 60.375 | 74.125 | 112.4094 | 11781.47 | 446.1919 | 93.73676 | 11781.47 | 446.1919 | 0.2347764 | 13.7741 | 18783.46 | 22459.13
18 |  | 18 | -4.9952e-09 | -2.672e-09 | 29110.85 | 11907.44 | 502.812 | 24218.62 | 13583.34 | 607.3544 | 25050 | 30850 | 0.5949001 | 0.9721427 | 0.9649397 | 78.0568 | 2.55333 | 0 | 7 | 11523 | 0 | 37582 | 3692 | 3.179839 | 0.1016401 | 238.9343 | 2.883087 | 255.6939 | 6.216237 | 258.036 | 60.625 | 74.875 | 112.9821 | 11907.44 | 502.812 | 93.81413 | 11907.44 | 502.812 | 0.3212027 | 13.20618 | 18771.51 | 22563.4
19 |  | 19 | -3.309e-09 | -2.3532e-09 | 29541.39 | 12234.35 | 508.7653 | 24514.53 | 13862.21 | 594.592 | 25450 | 31150 | 0.5870006 | 0.9689496 | 0.9623896 | 77.94261 | 2.495374 | 0 | 11 | 11433 | 0 | 37622 | 3745 | 3.180722 | 0.09417538 | 249.7582 | 3.610242 | 260.2547 | 8.465749 | 262.5831 | 60.625 | 74.125 | 112.4591 | 12234.35 | 508.7653 | 93.26133 | 12234.35 | 508.7653 | 0.6552737 | 13.24691 | 18671.82 | 22500.6
20 |  | 20 | -3.2218e-09 | -2.0821e-09 | 29177.25 | 11815.48 | 547.1569 | 24375.34375 | 13867.85 | 529.6602 | 25250 | 31050 | 0.5821211 | 0.9720573 | 0.9644604 | 78.03644 | 2.574361 | 0 | 15 | 11452 | 0 | 37598 | 3868 | 3.180821 | 0.09994033 | 250.2858 | 3.675417 | 258.139 | 7.472154 | 260.9265 | 60.375 | 74.625 | 112.0357 | 11815.48 | 547.1569 | 93.65327 | 11815.48 | 547.1569 | 0.6232442 | 13.47443 | 18683.69 | 22364.35
21 |  | 21 | -6.3095e-09 | -2.632e-09 | 29299.48 | 11796.85 | 476.1167 | 24446.67 | 13580.34 | 602.5521 | 25450 | 31050 | 0.5927871 | 0.9717137 | 0.9652929 | 77.97804 | 2.572481 | 0 | 16 | 11525 | 0 | 37541 | 3724 | 3.178803 | 0.1001479 | 243.2318 | 3.194842 | 258.7136 | 6.646321 | 261.1582 | 61.125 | 74.375 | 112.1481 | 11796.85 | 476.1167 | 93.79448 | 11796.85 | 476.1167 | 0.7714167 | 13.14046 | 18721.74 | 22438.11
22 |  | 22 | -2.6618e-09 | -2.5277e-09 | 2135.082 | 1567.176 | 11153.51 | 24318.96 | 13881.82 | 584.3016 | 25250 | 31050 | 0.6065099 | 0.9724036 | 0.9664838 | 78.02047 | 2.613299 | 0 | 23 | 11487 | 0 | 37518 | 3814 | 3.179792 | 0.1658688 | 248.4373 | 5.463273 | 257.1739 | 6.726795 | 260.0236 | 60.625 | 74.625 | 112.0594 | 1567.176 | 11153.51 | 93.5582 | 1567.176 | 11153.51 | -0.3395944 | 13.09206 | 18705.2 | 1642.222
23 |  | 23 | -3.1785e-09 | -2.314e-09 | 29377.07 | 11919.4 | 437.0998 | 24554.65 | 13565.35 | 584.7656 | 25550 | 31250 | 0.5953554 | 0.9705009 | 0.9643917 | 78.04453 | 2.573566 | 0 | 17 | 11458 | 0 | 37590 | 3876 | 3.184958 | 0.1159842 | 253.0428 | 12.50747 | 259.5899 | 8.283492 | 262.261 | 60.625 | 74.375 | 112.0262 | 11919.4 | 437.0998 | 93.50906 | 11919.4 | 437.0998 | 0.8427099 | 13.15511 | 18725.35 | 22402.92
24 |  | 24 | -3.0261e-09 | -2.4361e-09 | 29541.01 | 12133.54 | 479.5258 | 24524.55 | 13601.55 | 662.7606 | 25350 | 31350 | 0.6018242 | 0.9720967 | 0.9652295 | 77.99013 | 2.558772 | 0 | 9 | 11504 | 0 | 37549 | 3818 | 3.189067 | 0.1164531 | 247.2373 | 3.099861 | 260.468 | 7.846486 | 262.9864 | 60.375 | 74.375 | 112.2702 | 12133.54 | 479.5258 | 93.41757 | 12133.54 | 479.5258 | 0.6862718 | 13.11237 | 18650.81 | 22465.81
25 |  | 25 | -4.248e-09 | -1.866e-09 | 28869.94 | 11788.77 | 470.881 | 24382.57 | 13740.74 | 610.4561 | 25250 | 30750 | 0.5548764 | 0.9741193 | 0.9678871 | 78.04498 | 2.580522 | 0 | 23 | 11553 | 0 | 37586 | 3518 | 3.186627 | 0.1146548 | 248.4728 | 2.98301 | 261.3043 | 6.647643 | 263.7041 | 59.875 | 72.875 | 109.8575 | 11788.77 | 470.881 | 92.27753 | 11788.77 | 470.881 | 0.220062 | 13.08972 | 18492.37 | 21895.7
26 |  | 26 | -1.0807e-08 | -2.4333e-09 | 8059.874 | 803.7339 | 11465.21 | 24656.9375 | 14116.69 | 542.8452 | 25550 | 31150 | 0.5500044 | 0.9734743 | 0.9666262 | 78.02603 | 2.673961 | 0 | 19 | 11536 | 0 | 37492 | 3956 | 3.129875 | 0.08468334 | 245.5628 | 3.359772 | 264.9382 | 6.401897 | 267.5339 | 59.625 | 72.875 | 110.1454 | 803.7339 | 11465.21 | 92.08834 | 803.7339 | 11465.21 | -0.01615467 | 14.53972 | 18432.76 | 6025.31
27 |  | 27 | -3.3619e-09 | -2.4329e-09 | 8091.336 | 803.7339 | 11226.48 | 23866.34 | 13192.42 | 589.9323 | 24850 | 30450 | 0.551233 | 0.9729849 | 0.9642447 | 78.0632 | 2.663119 | 0 | 8 | 11327 | 0 | 37609 | 4422 | 3.143453 | 0.08368037 | 330.7945 | 98.72244 | 259.087 | 4.388802 | 260.2226 | 59.625 | 73.125 | 110.3072 | 803.7339 | 11226.48 | 91.96293 | 803.7339 | 11226.48 | 0.5817392 | 15.02064 | 18343.02 | 6218.781
28 |  | 28 | -1.1922e-08 | -2.3454e-09 | 29297.72 | 12020.46 | 571.1819 | 24667.61 | 13907.4 | 700.7769 | 25550 | 31150 | 0.551706 | 0.9701791 | 0.9653104 | 77.98668 | 2.525583 | 0 | 5 | 11502 | 0 | 37716 | 3023 | 3.133361 | 0.07644478 | 271.5069 | 12.86489 | 264.3692 | 6.777021 | 266.6923 | 59.875 | 72.875 | 110.046 | 12020.46 | 571.1819 | 92.29288 | 12020.46 | 571.1819 | 0.7586677 | 12.83978 | 18498.92 | 21971.18
29 |  | 29 | -3.191e-09 | -2.4992e-09 | 29257.79 | 11983.03 | 476.1141 | 24404.43 | 13508.9 | 582.6371 | 25450 | 31150 | 0.5480123 | 0.9730619 | 0.9671719 | 77.99541 | 2.583232 | 0 | 10 | 11545 | 0 | 37449 | 3900 | 3.128874 | 0.08801189 | 250.3823 | 3.947044 | 264.398 | 5.839812 | 266.9431 | 59.375 | 72.875 | 109.7341 | 11983.03 | 476.1141 | 91.47829 | 11983.03 | 476.1141 | 0.3181465 | 14.29157 | 18284.37 | 21920.62
30 |  | 30 | 2.6622e-09 | -2.4837e-09 | 28475.54 | 11564.42 | 467.0992 | 23909.99 | 13366.72 | 622.9434 | 24750 | 30350 | 0.5884823 | 0.9711443 | 0.9630032 | 77.3182 | 2.624841 | 0 | 13 | 11055 | 0 | 37582 | 5346 | 3.09263 | 0.09211594 | 258.3007 | 8.811486 | 264.6816 | 6.202572 | 268.1218 | 57.625 | 70.875 | 106.4045 | 11564.42 | 467.0992 | 88.94788 | 11564.42 | 467.0992 | 0.3672478 | 16.05377 | 17835.17 | 21240.75
31 |  | 31 | -3.2697e-09 | -3.6641e-09 | 28596.09375 | 11676.35 | 465.507 | 24050.61 | 13553.02 | 555.2863 | 24950 | 30650 | 0.5461829 | 0.9716392 | 0.9644557 | 77.3034 | 2.569037 | 0 | 20 | 10719 | 0 | 37654 | 6392 | 3.056068 | 0.08545892 | 253.1483 | 6.993187 | 265.2816 | 5.837221 | 268.1029 | 58.375 | 71.375 | 106.9716 | 11676.35 | 465.507 | 89.67255 | 11676.35 | 465.507 | 0.45245 | 16.69166 | 17941.33 | 21332.18
32 |  | 32 | -4.508e-09 | -2.2716e-09 | 29019.43 | 11909.61 | 500.3057 | 24339.72 | 13862.29 | 562.7479 | 25250 | 30850 | 0.5380313 | 0.97131 | 0.9638376 | 77.25693 | 2.543239 | 0 | 25 | 10840 | 0 | 37533 | 6520 | 3.044851 | 0.07745566 | 247.3109 | 3.761405 | 269.3716 | 7.383345 | 271.9977 | 57.875 | 70.875 | 106.6489 | 11909.61 | 500.3057 | 89.4301 | 11909.61 | 500.3057 | -0.5122459 | 16.81672 | 17897.01 | 21337.99
33 |  | 33 | -3.2694e-09 | -2.0609e-09 | 28509.53 | 11515.24 | 522.2803 | 23853.94 | 13533.06 | 533.2515 | 24750 | 30150 | 0.5403581 | 0.9730308 | 0.9626151 | 77.33253 | 2.591769 | 0 | 42 | 10753 | 0 | 37579 | 6610 | 3.059274 | 0.08890376 | 279.0487 | 23.9815 | 264.4179 | 6.695275 | 267.3221 | 57.875 | 70.625 | 106.5834 | 11515.24 | 522.2803 | 89.28797 | 11515.24 | 522.2803 | 0.3979701 | 17.04835 | 17846.6 | 21329.73
34 |  | 34 | -3.282e-09 | -2.4407e-09 | 28285.04 | 11337.74 | 468.2797 | 23799.92 | 13266.83 | 598.9009 | 24650 | 30150 | 0.5369814 | 0.9727417 | 0.9647409 | 77.27509 | 2.572355 | 0 | 28 | 10749 | 0 | 37560 | 6799 | 3.057065 | 0.09311554 | 273.933 | 34.17829 | 262.8887 | 6.439534 | 265.5541 | 58.125 | 70.875 | 106.754 | 11337.74 | 468.2797 | 89.59048 | 11337.74 | 468.2797 | 0.519074 | 16.94307 | 17924.72 | 21302.65
35 |  | 35 | -4.6614e-09 | -2.0552e-09 | 28096.21 | 11231.01 | 546.4445 | 23678.92 | 13229.1 | 644.3275 | 24450 | 29850 | 0.5402493 | 0.9723562 | 0.9634508 | 77.31626 | 2.583743 | 0 | 16 | 10780 | 0 | 37516 | 6793 | 3.053898 | 0.08608442 | 251.0882 | 4.762534 | 263.3764 | 5.072473 | 264.6369 | 57.875 | 70.375 | 106.1417 | 11231.01 | 546.4445 | 89.41212 | 11231.01 | 546.4445 | 0.6665687 | 17.01643 | 17895.4 | 21233.78
36 |  | 36 | -5.0462e-09 | -2.4517e-09 | 27964.35 | 11392.07 | 527.558 | 23572.97 | 13254.18 | 649.1552 | 24350 | 29750 | 0.5423894 | 0.9694981 | 0.959556 | 77.27952 | 2.576492 | 0 | 15 | 10360 | 0 | 37760 | 7456 | 3.054318 | 0.0932624 | 291.8789 | 45.49504 | 262.3157 | 5.160391 | 263.1294 | 57.875 | 70.625 | 106.157 | 11392.07 | 527.558 | 89.48592 | 11392.07 | 527.558 | 0.5841055 | 17.34482 | 17917.4 | 21255.21
37 |  | 37 | -3.6594e-09 | -2.461e-09 | 28274.54 | 11512.56 | 445.8736 | 23683.02 | 13233.66 | 552.755 | 24550 | 29950 | 0.5415484 | 0.9711394 | 0.962144 | 77.33095 | 2.690105 | 0 | 16 | 10672 | 0 | 37440 | 7597 | 3.0559 | 0.1038467 | 257.1692 | 15.92485 | 263.4973 | 5.207339 | 265.3854 | 57.875 | 70.375 | 106.7849 | 11512.56 | 445.8736 | 89.17918 | 11512.56 | 445.8736 | -0.1099086 | 17.52513 | 17848.02 | 21308.29
38 |  | 38 | -5.0454e-09 | -2.7302e-09 | 28350.39 | 11449.21 | 450.6926 | 23873.29 | 13291.19 | 582.3032 | 24850 | 30250 | 0.5418681 | 0.9733014 | 0.9641148 | 77.34722 | 2.703108 | 0 | 36 | 10450 | 0 | 37737 | 7476 | 3.062252 | 0.1054719 | 260.037 | 18.09875 | 266.8244 | 3.966688 | 267.9158 | 57.875 | 70.625 | 106.0311 | 11449.21 | 450.6926 | 89.19519 | 11449.21 | 450.6926 | 0.6617595 | 17.41262 | 17821.49 | 21163.66
39 |  | 39 | -4.2773e-09 | -2.6345e-09 | 28653.75 | 11535.35 | 518.2781 | 24069.25 | 13283.64 | 629.4105 | 24750 | 30150 | 0.5393998 | 0.9702951 | 0.9599463 | 77.30173 | 2.632911 | 0 | 36 | 10436 | 0 | 37700 | 7426 | 3.054294 | 0.09609882 | 266.6162 | 13.0049 | 265.1056 | 6.495278 | 267.2172 | 57.875 | 70.625 | 107.3324 | 11535.35 | 518.2781 | 89.93098 | 11535.35 | 518.2781 | 0.5603728 | 17.42584 | 18014.75 | 21446.04
40 |  | 40 | -3.414e-09 | -2.3714e-09 | 28130.89 | 11643.12 | 554.3901 | 23629.64 | 13754.56 | 523.0402 | 24350 | 29750 | 0.5452609 | 0.971009 | 0.9599693 | 77.28242 | 2.548316 | 0 | 20 | 10417 | 0 | 37713 | 7595 | 3.060394 | 0.0961133 | 256.1607 | 10.25701 | 262.2515 | 3.158802 | 262.9243 | 58.125 | 70.625 | 106.938 | 11643.12 | 554.3901 | 89.79568 | 11643.12 | 554.3901 | 0.544579 | 17.39689 | 17974.48 | 21398.47
41 |  | 41 | -4.8125e-09 | -1.9178e-09 | 28122.82 | 11475.15 | 470.8201 | 23501.15 | 13071.88 | 570.8466 | 24450 | 29750 | 0.5327916 | 0.9704973 | 0.9613187 | 77.33143 | 2.551449 | 0 | 22 | 10677 | 0 | 37503 | 7333 | 3.056809 | 0.1079658 | 257.7176 | 11.82239 | 262.6915 | 4.118786 | 263.3466 | 58.125 | 70.625 | 106.9781 | 11475.15 | 470.8201 | 89.46558 | 11475.15 | 470.8201 | 0.2839804 | 17.20776 | 17848.08 | 21358.03
42 |  | 42 | -3.1572e-09 | -2.6512e-09 | 28296.98 | 11449.27 | 482.0925 | 23788.9 | 13603.51 | 536.4657 | 24550 | 30050 | 0.5400115 | 0.9714965 | 0.9619952 | 77.24268 | 2.544091 | 0 | 33 | 10525 | 0 | 37560 | 7640 | 3.059195 | 0.1069093 | 276.646 | 46.91125 | 262.3627 | 6.746239 | 264.0676 | 57.875 | 71.125 | 107.3307 | 11449.27 | 482.0925 | 90.08298 | 11449.27 | 482.0925 | 0.2648713 | 17.37884 | 18017.28 | 21431.62
43 |  | 43 | -3.1306e-09 | -2.4215e-09 | 28478.79 | 11471.42 | 550.8484 | 23933.54 | 13671.89 | 528.72 | 24750 | 30150 | 0.5465654 | 0.9735036 | 0.9653069 | 77.31536 | 2.556325 | 0 | 25 | 10492 | 0 | 37658 | 7580 | 3.053557 | 0.1092149 | 289.2397 | 38.13755 | 263.7837 | 3.685041 | 265.0101 | 58.375 | 71.125 | 31.1421 | 11471.42 | 550.8484 | 90.19255 | 11471.42 | 550.8484 | 0.4040798 | 17.22875 | 18062.36 | 21492.61
44 |  | 44 | -2.4674e-09 | -2.9721e-09 | 28556.06 | 11742.44 | 512.9017 | 23691.51 | 13131.13 | 654.6161 | 24550 | 30250 | 0.6066803 | 0.9710722 | 0.9620488 | 77.33255 | 2.545919 | 0 | 29 | 11304 | 0 | 37598 | 4518 | 3.248204 | 0.1010122 | 243.2374 | 10.40763 | 246.7806 | 5.261068 | 249.0419 | 61.625 | 75.875 | 114.5085 | 11742.44 | 512.9017 | 94.91028 | 11742.44 | 512.9017 | -0.06603902 | 15.28859 | 19026.12 | 22932.73
45 |  | 45 | -3.5217e-09 | -1.4964e-09 | 28619.07 | 11504.28 | 526.9661 | 23754.6 | 13116.76 | 719.2938 | 24550 | 30350 | 0.610499 | 0.970481 | 0.9615008 | 77.31152 | 2.553762 | 0 | 9 | 11247 | 0 | 37637 | 4571 | 3.247288 | 0.1069569 | 245.2391 | 8.523172 | 247.8069 | 5.244763 | 250.6232 | 61.375 | 75.625 | 113.8198 | 11504.28 | 526.9661 | 94.78837 | 11504.28 | 526.9661 | 0.5124767 | 15.32739 | 18956.42 | 22838.33
Run | Voltage | Run | Ileak_End | Clust_MPV | Clust_FWHM | Clust_Chi2 | Seed_MPV | Seed_FWHM | Seed_Chi2 | Seed_med | Clust_med | EtaPct | Eff8k | Eff12k | HitCntr | HitWidth | BadCh | PedNsyEvt | GoodEvt | SoftEvt | OutTimeEvt | NsyEvt | AvgNoise | StDevNoise | AvgGainStrips | StDevGain | AvgGainDel | StDevGainDel | AvgGainHits | SeedMed_ADC | ClustMed_ADC | ClustMPV_ADC | Clust_FWHM | Clust_Chi2 | SeedMPV_ADC | Seed_FWHM | Seed_Chi2 | CM_Avg | CM_StDev | Seed MPV | Clust MPV
Run071521C0_Unirrad_PSS_IS_34341_024_HiStat_20C_RunNum_0_ | -600 | Run071521C0_Unirrad_PSS_IS_34341_024_HiStat_20C_RunNum_0_ | 0 | 25826.1875 | 10823.01 | 570.816 | 21878.87 | 12692.41 | 667.6577 | 22550 | 27150 | 0.4165048 | 0.9664631 | 0.9431331 | 77.13403 | 2.502727 | 0 | 24 | 10973 | 0 | 37662 | 5423 | 2.901195 | 0.08430295 | 612.2226 | 1261.375 | 260.0726 | 3.304864 | 261.1608 | 53.875 | 64.875 | 99.00312 | 10823.01 | 570.816 | 83.64355 | 10823.01 | 570.816 | 0.7202195 | 15.42793
Run071521C0_Unirrad_PSS_IS_34341_024_HiStat_20C_RunNum_1_ | -600 | Run071521C0_Unirrad_PSS_IS_34341_024_HiStat_20C_RunNum_1_ | 0 | 26119.39 | 11188.76 | 489.5761 | 22161.34 | 13048.73 | 644.4641 | 22950 | 27650 | 0.4263192 | 0.9663488 | 0.9453842 | 77.04931 | 2.69387 | 0 | 31 | 11114 | 0 | 37509 | 5415 | 2.901422 | 0.09811752 | 430.108 | 153.7066 | 265.7408 | 4.299799 | 266.8666 | 53.625 | 64.625 | 98.05359 | 11188.76 | 489.5761 | 82.90197 | 11188.76 | 489.5761 | 0.8972325 | 15.5134
Run071521C0_Unirrad_PSS_IS_34341_024_HiStat_20C_RunNum_2_ | -600 | Run071521C0_Unirrad_PSS_IS_34341_024_HiStat_20C_RunNum_2_ | 0 | 25930.15625 | 11105.39 | 507.6836 | 21763.74 | 12651.21 | 531.3241 | 22550 | 27250 | 0.4184661 | 0.9695884 | 0.9498346 | 77.00341 | 2.591913 | 0 | 30 | 10884 | 0 | 37724 | 5454 | 2.89344 | 0.08623882 | 364.9234 | 231.1279 | 260.2174 | 3.825478 | 261.6644 | 53.875 | 65.125 | 99.15134 | 11105.39 | 507.6836 | 83.09085 | 11105.39 | 507.6836 | 0.5058435 | 15.48117
Run071521C0_Unirrad_PSS_IS_34341_024_HiStat_20C_RunNum_3_ | -600 | Run071521C0_Unirrad_PSS_IS_34341_024_HiStat_20C_RunNum_3_ | 0 | 25876.53 | 11004.62 | 497.5851 | 21994.21 | 12667.27 | 649.5594 | 22650 | 27250 | 0.4175585 | 0.9693175 | 0.9483854 | 77.06077 | 2.593986 | 0 | 21 | 11179 | 0 | 37491 | 5478 | 2.888754 | 0.08615967 | 4012.434 | 27870.91 | 261.6875 | 3.551398 | 262.7567 | 53.875 | 64.875 | 98.64108 | 11004.62 | 497.5851 | 83.67616 | 11004.62 | 497.5851 | 0.5607444 | 15.49656
Run071521C0_Unirrad_PSS_IS_34341_024_HiStat_20C_RunNum_4_ | -600 | Run071521C0_Unirrad_PSS_IS_34341_024_HiStat_20C_RunNum_4_ | 0 | 25736.05 | 10728.13 | 531.078 | 21883.35 | 12647.04 | 599.1376 | 22550 | 27150 | 0.4212954 | 0.9673458 | 0.9457886 | 77.01426 | 2.507471 | 0 | 41 | 10994 | 0 | 37591 | 5613 | 2.884848 | 0.08241052 | 377.6284 | 235.1732 | 259.8005 | 3.954543 | 261.1743 | 53.875 | 64.875 | 98.86172 | 10728.13 | 531.078 | 83.77185 | 10728.13 | 531.078 | 0.4096865 | 15.59342
Run071521C0_Unirrad_PSS_IS_34341_024_HiStat_20C_RunNum_5_ | -600 | Run071521C0_Unirrad_PSS_IS_34341_024_HiStat_20C_RunNum_5_ | 0 | 26233.01 | 11086.43 | 484.8184 | 22119.85 | 13022.12 | 552.1561 | 22850 | 27550 | 0.4140267 | 0.9682554 | 0.9481776 | 77.09334 | 2.534264 | 0 | 24 | 11057 | 0 | 37562 | 5628 | 2.894606 | 0.0842874 | 387.6164 | 316.2049 | 263.6161 | 3.598891 | 264.8888 | 53.875 | 64.875 | 99.3083 | 11086.43 | 484.8184 | 83.73939 | 11086.43 | 484.8184 | 0.06886268 | 15.60184
Run071921C0_Unirrad_PSS_IS_34341_024_HiStat_20C_RunNum_0_ | -600 | Run071921C0_Unirrad_PSS_IS_34341_024_HiStat_20C_RunNum_0_ | 0 | 27789.36 | 11167.65625 | 498.309 | 23669.51 | 13101.51 | 658.632 | 24550 | 29450 | 0.4012435 | 0.9734805 | 0.9638693 | 78.08864 | 2.610171 | 0 | 401 | 11237 | 0 | 37592 | 4839 | 2.71339 | 0.07775336 | 284.1712 | 3.956044 | 299.5147 | 6.687325 | 302.0243 | 50.875 | 60.875 | 91.83189 | 11167.65625 | 498.309 | 78.39002 | 11167.65625 | 498.309 | 0.609737 | 15.17095
Run071921C0_Unirrad_PSS_IS_34341_024_HiStat_20C_RunNum_1_ | -600 | Run071921C0_Unirrad_PSS_IS_34341_024_HiStat_20C_RunNum_1_ | 0 | 27508.61 | 11194.99 | 483.796 | 23465 | 13405.66 | 586.5324 | 24350 | 29250 | 0.3991111 | 0.9723974 | 0.9614441 | 78.03187 | 2.578513 | 0 | 389 | 11412 | 0 | 37399 | 4441 | 2.723163 | 0.07999659 | 278.6292 | 4.16207 | 296.2594 | 6.202012 | 298.723 | 50.875 | 61.125 | 92.24028 | 11194.99 | 483.796 | 78.61999 | 11194.99 | 483.796 | 0.8035762 | 14.94841
Run071921C0_Unirrad_PSS_IS_34341_024_HiStat_20C_RunNum_2_ | -600 | Run071921C0_Unirrad_PSS_IS_34341_024_HiStat_20C_RunNum_2_ | 0 | 27721.01 | 11140.28 | 515.4869 | 23758.31 | 13460.46 | 659.3389 | 24750 | 29550 | 0.3994688 | 0.9725251 | 0.9617096 | 78.06712 | 2.677471 | 0 | 418 | 11465 | 0 | 37592 | 4103 | 2.720122 | 0.07906295 | 289.0834 | 15.19568 | 299.4185 | 5.777624 | 301.6484 | 51.125 | 61.125 | 92.10706 | 11140.28 | 515.4869 | 78.79895 | 11140.28 | 515.4869 | 0.7053673 | 14.37806
Run071921C0_Unirrad_PSS_IS_34341_024_HiStat_20C_RunNum_3_ | -600 | Run071921C0_Unirrad_PSS_IS_34341_024_HiStat_20C_RunNum_3_ | 0 | 27437.16 | 11038.23 | 517.9323 | 23534.22 | 13703.84375 | 568.2265625 | 24350 | 29150 | 0.4120705 | 0.9726278 | 0.9613312 | 78.01121 | 2.595286 | 0 | 386 | 11508 | 0 | 37544 | 3817 | 2.726586 | 0.08001032 | 298.1099 | 7.220444 | 294.7822 | 5.738304 | 297.215 | 51.125 | 61.375 | 92.23743 | 11038.23 | 517.9323 | 79.14796 | 11038.23 | 517.9323 | 0.6620306 | 14.14311
Run071921C0_Unirrad_PSS_IS_34341_024_HiStat_20C_RunNum_4_ | -600 | Run071921C0_Unirrad_PSS_IS_34341_024_HiStat_20C_RunNum_4_ | 0 | 27911.58 | 11205.02 | 539.9271 | 23780.56 | 13671.97 | 573.1289 | 24650 | 29550 | 0.413305 | 0.9711488 | 0.9603077 | 78.14426 | 2.668435 | 0 | 383 | 11438 | 0 | 37647 | 3855 | 2.72678 | 0.07868915 | 284.4411 | 3.71206 | 298.1723 | 4.406331 | 300.1833 | 51.375 | 61.625 | 93.01498 | 11205.02 | 539.9271 | 79.20403 | 11205.02 | 539.9271 | 0.4852526 | 14.13767
Run071921C0_Unirrad_PSS_IS_34341_024_HiStat_20C_RunNum_5_ | -600 | Run071921C0_Unirrad_PSS_IS_34341_024_HiStat_20C_RunNum_5_ | 0 | 27953.79 | 11397.86 | 520.4643 | 23920.98 | 13460.04 | 718.5401 | 24750 | 29750 | 0.4216302 | 0.9698186 | 0.9606594 | 78.00745 | 2.568945 | 0 | 364 | 11464 | 0 | 37507 | 4085 | 2.728815 | 0.07901877 | 288.6159 | 10.3928 | 299.662 | 8.33999 | 302.5909 | 51.125 | 61.375 | 92.29279 | 11397.86 | 520.4643 | 78.86867 | 11397.86 | 520.4643 | 0.579877 | 14.43114
Run071921C0_Unirrad_PSS_IS_34341_024_HiStat_20C_RunNum_6_ | -600 | Run071921C0_Unirrad_PSS_IS_34341_024_HiStat_20C_RunNum_6_ | 0 | 29326.76 | 11972.02 | 481.2929 | 24372.21 | 13749.39 | 556.8519 | 25250 | 31250 | 0.6161598 | 0.9696648 | 0.9629433 | 77.97 | 2.567314 | 0 | 14 | 11307 | 0 | 37656 | 4184 | 3.166595 | 0.1026585 | 253.7741 | 7.313331 | 260.1755 | 6.373395 | 262.5995 | 60.125 | 74.375 | 111.8266 | 11972.02 | 481.2929 | 92.81536 | 11972.02 | 481.2929 | 0.4331536 | 14.39026
Run071921C0_Unirrad_PSS_IS_34341_024_HiStat_20C_RunNum_7_ | -600 | Run071921C0_Unirrad_PSS_IS_34341_024_HiStat_20C_RunNum_7_ | 0 | 30282.38 | 12329.21 | 465.2987 | 24797.45 | 13962.44 | 597.9118 | 25750 | 32250 | 0.7485709 | 0.9700906 | 0.9650599 | 78.0035 | 2.542317 | 0 | 21 | 10933 | 0 | 38036 | 4414 | 3.173737 | 0.1719396 | 261.5784 | 8.846966 | 266.6666 | 6.629192 | 269.2338 | 59.875 | 75.125 | 112.698 | 12329.21 | 465.2987 | 92.23168 | 12329.21 | 465.2987 | 0.4465686 | 14.5175
Run071921C0_Unirrad_PSS_IS_34341_024_HiStat_20C_RunNum_8_ | -600 | Run071921C0_Unirrad_PSS_IS_34341_024_HiStat_20C_RunNum_8_ | 0 | 30353.94 | 12674.32 | 309.8443 | 24985 | 14143.08 | 287.4023 | 26150 | 32450 | 0.7110242 | 0.9735057 | 0.9678514 | 78.04481 | 2.580359 | 0 | 13 | 6190 | 0 | 43000 | 5779 | 3.176197 | 0.1718487 | 265.0731 | 6.217412 | 267.5288 | 5.769857 | 269.7889 | 60.625 | 75.125 | 111.946 | 12674.32 | 309.8443 | 92.83297 | 12674.32 | 309.8443 | 0.7463487 | 15.78661
Run071921C0_Unirrad_PSS_IS_34341_024_HiStat_20C_RunNum_9_ | -600 | Run071921C0_Unirrad_PSS_IS_34341_024_HiStat_20C_RunNum_9_ | 0 | 28906.94 | 11792.24 | 232.7852 | 24130.51 | 13702.05 | 269.4667 | 25150 | 30950 | 0.5843603 | 0.9675987 | 0.9593875 | 78.07028 | 2.610923 | 0 | 13 | 4506 | 0 | 44771 | 6938 | 3.188243 | 0.1011173 | 245.5682 | 8.382978 | 258.6033 | 6.44337 | 261.087 | 60.125 | 74.125 | 110.5253 | 11792.24 | 232.7852 | 92.09924 | 11792.24 | 232.7852 | -0.4613071 | 16.72761
Run071921C0_Unirrad_PSS_IS_34341_024_HiStat_20C_RunNum_10_ | -600 | Run071921C0_Unirrad_PSS_IS_34341_024_HiStat_20C_RunNum_10_ | 0 | 28806.36 | 11781.47 | 446.1919 | 24091.90625 | 13532.36 | 624.666 | 24850 | 30550 | 0.5975035 | 0.9704434 | 0.9626653 | 78.02556 | 2.583617 | 0 | 10 | 11571 | 0 | 37437 | 4010 | 3.182178 | 0.1049627 | 288.1595 | 116.4827 | 254.1095 | 7.06496 | 256.5225 | 60.375 | 74.125 | 112.4094 | 11781.47 | 446.1919 | 93.73676 | 11781.47 | 446.1919 | 0.2347764 | 13.7741
Run071921C0_Unirrad_PSS_IS_34341_024_HiStat_20C_RunNum_11_ | -600 | Run071921C0_Unirrad_PSS_IS_34341_024_HiStat_20C_RunNum_11_ | 0 | 29110.85 | 11907.44 | 502.812 | 24218.62 | 13583.34 | 607.3544 | 25050 | 30850 | 0.5949001 | 0.9721427 | 0.9649397 | 78.0568 | 2.55333 | 0 | 7 | 11523 | 0 | 37582 | 3692 | 3.179839 | 0.1016401 | 238.9343 | 2.883087 | 255.6939 | 6.216237 | 258.036 | 60.625 | 74.875 | 112.9821 | 11907.44 | 502.812 | 93.81413 | 11907.44 | 502.812 | 0.3212027 | 13.20618
Run071921C0_Unirrad_PSS_IS_34341_024_HiStat_20C_RunNum_12_ | -600 | Run071921C0_Unirrad_PSS_IS_34341_024_HiStat_20C_RunNum_12_ | 0 | 29541.39 | 12234.35 | 508.7653 | 24514.53 | 13862.21 | 594.592 | 25450 | 31150 | 0.5870006 | 0.9689496 | 0.9623896 | 77.94261 | 2.495374 | 0 | 11 | 11433 | 0 | 37622 | 3745 | 3.180722 | 0.09417538 | 249.7582 | 3.610242 | 260.2547 | 8.465749 | 262.5831 | 60.625 | 74.125 | 112.4591 | 12234.35 | 508.7653 | 93.26133 | 12234.35 | 508.7653 | 0.6552737 | 13.24691
Run071921C0_Unirrad_PSS_IS_34341_024_HiStat_20C_RunNum_13_ | -600 | Run071921C0_Unirrad_PSS_IS_34341_024_HiStat_20C_RunNum_13_ | 0 | 29177.25 | 11815.48 | 547.1569 | 24375.34375 | 13867.85 | 529.6602 | 25250 | 31050 | 0.5821211 | 0.9720573 | 0.9644604 | 78.03644 | 2.574361 | 0 | 15 | 11452 | 0 | 37598 | 3868 | 3.180821 | 0.09994033 | 250.2858 | 3.675417 | 258.139 | 7.472154 | 260.9265 | 60.375 | 74.625 | 112.0357 | 11815.48 | 547.1569 | 93.65327 | 11815.48 | 547.1569 | 0.6232442 | 13.47443
Run071921C0_Unirrad_PSS_IS_34341_024_HiStat_20C_RunNum_14_ | -600 | Run071921C0_Unirrad_PSS_IS_34341_024_HiStat_20C_RunNum_14_ | 0 | 29299.48 | 11796.85 | 476.1167 | 24446.67 | 13580.34 | 602.5521 | 25450 | 31050 | 0.5927871 | 0.9717137 | 0.9652929 | 77.97804 | 2.572481 | 0 | 16 | 11525 | 0 | 37541 | 3724 | 3.178803 | 0.1001479 | 243.2318 | 3.194842 | 258.7136 | 6.646321 | 261.1582 | 61.125 | 74.375 | 112.1481 | 11796.85 | 476.1167 | 93.79448 | 11796.85 | 476.1167 | 0.7714167 | 13.14046
Run071921C0_Unirrad_PSS_IS_34341_024_HiStat_20C_RunNum_15_ | -600 | Run071921C0_Unirrad_PSS_IS_34341_024_HiStat_20C_RunNum_15_ | 0 | 2135.082 | 1567.176 | 11153.51 | 24318.96 | 13881.82 | 584.3016 | 25250 | 31050 | 0.6065099 | 0.9724036 | 0.9664838 | 78.02047 | 2.613299 | 0 | 23 | 11487 | 0 | 37518 | 3814 | 3.179792 | 0.1658688 | 248.4373 | 5.463273 | 257.1739 | 6.726795 | 260.0236 | 60.625 | 74.625 | 112.0594 | 1567.176 | 11153.51 | 93.5582 | 1567.176 | 11153.51 | -0.3395944 | 13.09206
Run071921C0_Unirrad_PSS_IS_34341_024_HiStat_20C_RunNum_16_ | -600 | Run071921C0_Unirrad_PSS_IS_34341_024_HiStat_20C_RunNum_16_ | 0 | 29377.07 | 11919.4 | 437.0998 | 24554.65 | 13565.35 | 584.7656 | 25550 | 31250 | 0.5953554 | 0.9705009 | 0.9643917 | 78.04453 | 2.573566 | 0 | 17 | 11458 | 0 | 37590 | 3876 | 3.184958 | 0.1159842 | 253.0428 | 12.50747 | 259.5899 | 8.283492 | 262.261 | 60.625 | 74.375 | 112.0262 | 11919.4 | 437.0998 | 93.50906 | 11919.4 | 437.0998 | 0.8427099 | 13.15511
Run071921C0_Unirrad_PSS_IS_34341_024_HiStat_20C_RunNum_17_ | -600 | Run071921C0_Unirrad_PSS_IS_34341_024_HiStat_20C_RunNum_17_ | 0 | 29541.01 | 12133.54 | 479.5258 | 24524.55 | 13601.55 | 662.7606 | 25350 | 31350 | 0.6018242 | 0.9720967 | 0.9652295 | 77.99013 | 2.558772 | 0 | 9 | 11504 | 0 | 37549 | 3818 | 3.189067 | 0.1164531 | 247.2373 | 3.099861 | 260.468 | 7.846486 | 262.9864 | 60.375 | 74.375 | 112.2702 | 12133.54 | 479.5258 | 93.41757 | 12133.54 | 479.5258 | 0.6862718 | 13.11237
Run071921C0_Unirrad_PSS_IS_34341_024_HiStat_20C_RunNum_18_ | -600 | Run071921C0_Unirrad_PSS_IS_34341_024_HiStat_20C_RunNum_18_ | 0 | 28869.94 | 11788.77 | 470.881 | 24382.57 | 13740.74 | 610.4561 | 25250 | 30750 | 0.5548764 | 0.9741193 | 0.9678871 | 78.04498 | 2.580522 | 0 | 23 | 11553 | 0 | 37586 | 3518 | 3.186627 | 0.1146548 | 248.4728 | 2.98301 | 261.3043 | 6.647643 | 263.7041 | 59.875 | 72.875 | 109.8575 | 11788.77 | 470.881 | 92.27753 | 11788.77 | 470.881 | 0.220062 | 13.08972
Run071921C0_Unirrad_PSS_IS_34341_024_HiStat_20C_RunNum_19_ | -600 | Run071921C0_Unirrad_PSS_IS_34341_024_HiStat_20C_RunNum_19_ | 0 | 8059.874 | 803.7339 | 11465.21 | 24656.9375 | 14116.69 | 542.8452 | 25550 | 31150 | 0.5500044 | 0.9734743 | 0.9666262 | 78.02603 | 2.673961 | 0 | 19 | 11536 | 0 | 37492 | 3956 | 3.129875 | 0.08468334 | 245.5628 | 3.359772 | 264.9382 | 6.401897 | 267.5339 | 59.625 | 72.875 | 110.1454 | 803.7339 | 11465.21 | 92.08834 | 803.7339 | 11465.21 | -0.01615467 | 14.53972
Run071921C0_Unirrad_PSS_IS_34341_024_HiStat_20C_RunNum_20_ | -600 | Run071921C0_Unirrad_PSS_IS_34341_024_HiStat_20C_RunNum_20_ | 0 | 8091.336 | 803.7339 | 11226.48 | 23866.34 | 13192.42 | 589.9323 | 24850 | 30450 | 0.551233 | 0.9729849 | 0.9642447 | 78.0632 | 2.663119 | 0 | 8 | 11327 | 0 | 37609 | 4422 | 3.143453 | 0.08368037 | 330.7945 | 98.72244 | 259.087 | 4.388802 | 260.2226 | 59.625 | 73.125 | 110.3072 | 803.7339 | 11226.48 | 91.96293 | 803.7339 | 11226.48 | 0.5817392 | 15.02064
Run071921C0_Unirrad_PSS_IS_34341_024_HiStat_20C_RunNum_21_ | -600 | Run071921C0_Unirrad_PSS_IS_34341_024_HiStat_20C_RunNum_21_ | 0 | 29297.72 | 12020.46 | 571.1819 | 24667.61 | 13907.4 | 700.7769 | 25550 | 31150 | 0.551706 | 0.9701791 | 0.9653104 | 77.98668 | 2.525583 | 0 | 5 | 11502 | 0 | 37716 | 3023 | 3.133361 | 0.07644478 | 271.5069 | 12.86489 | 264.3692 | 6.777021 | 266.6923 | 59.875 | 72.875 | 110.046 | 12020.46 | 571.1819 | 92.29288 | 12020.46 | 571.1819 | 0.7586677 | 12.83978
Run071921C0_Unirrad_PSS_IS_34341_024_HiStat_20C_RunNum_22_ | -600 | Run071921C0_Unirrad_PSS_IS_34341_024_HiStat_20C_RunNum_22_ | 0 | 29257.79 | 11983.03 | 476.1141 | 24404.43 | 13508.9 | 582.6371 | 25450 | 31150 | 0.5480123 | 0.9730619 | 0.9671719 | 77.99541 | 2.583232 | 0 | 10 | 11545 | 0 | 37449 | 3900 | 3.128874 | 0.08801189 | 250.3823 | 3.947044 | 264.398 | 5.839812 | 266.9431 | 59.375 | 72.875 | 109.7341 | 11983.03 | 476.1141 | 91.47829 | 11983.03 | 476.1141 | 0.3181465 | 14.29157
Run072121C0_Unirrad_PSS_IS_34341_024_HiStat_20C_RunNum_1_ | -600 | 0 | 0 | 28475.54 | 11564.42 | 467.0992 | 23909.99 | 13366.72 | 622.9434 | 24750 | 30350 | 0.5884823 | 0.9711443 | 0.9630032 | 77.3182 | 2.624841 | 0 | 13 | 11055 | 0 | 37582 | 5346 | 3.09263 | 0.09211594 | 258.3007 | 8.811486 | 264.6816 | 6.202572 | 268.1218 | 57.625 | 70.875 | 106.4045 | 11564.42 | 467.0992 | 88.94788 | 11564.42 | 467.0992 | 0.3672478 | 16.05377
Run072121C0_Unirrad_PSS_IS_34341_024_HiStat_20C_RunNum_2_ | -600 | 0 | 0 | 28596.09375 | 11676.35 | 465.507 | 24050.61 | 13553.02 | 555.2863 | 24950 | 30650 | 0.5461829 | 0.9716392 | 0.9644557 | 77.3034 | 2.569037 | 0 | 20 | 10719 | 0 | 37654 | 6392 | 3.056068 | 0.08545892 | 253.1483 | 6.993187 | 265.2816 | 5.837221 | 268.1029 | 58.375 | 71.375 | 106.9716 | 11676.35 | 465.507 | 89.67255 | 11676.35 | 465.507 | 0.45245 | 16.69166
Run072121C0_Unirrad_PSS_IS_34341_024_HiStat_20C_RunNum_3_ | -600 | 0 | 0 | 29019.43 | 11909.61 | 500.3057 | 24339.72 | 13862.29 | 562.7479 | 25250 | 30850 | 0.5380313 | 0.97131 | 0.9638376 | 77.25693 | 2.543239 | 0 | 25 | 10840 | 0 | 37533 | 6520 | 3.044851 | 0.07745566 | 247.3109 | 3.761405 | 269.3716 | 7.383345 | 271.9977 | 57.875 | 70.875 | 106.6489 | 11909.61 | 500.3057 | 89.4301 | 11909.61 | 500.3057 | -0.5122459 | 16.81672
Run072121C0_Unirrad_PSS_IS_34341_024_HiStat_20C_RunNum_4_ | -600 | 0 | 0 | 28509.53 | 11515.24 | 522.2803 | 23853.94 | 13533.06 | 533.2515 | 24750 | 30150 | 0.5403581 | 0.9730308 | 0.9626151 | 77.33253 | 2.591769 | 0 | 42 | 10753 | 0 | 37579 | 6610 | 3.059274 | 0.08890376 | 279.0487 | 23.9815 | 264.4179 | 6.695275 | 267.3221 | 57.875 | 70.625 | 106.5834 | 11515.24 | 522.2803 | 89.28797 | 11515.24 | 522.2803 | 0.3979701 | 17.04835
Run072121C0_Unirrad_PSS_IS_34341_024_HiStat_20C_RunNum_5_ | -600 | 0 | 0 | 28285.04 | 11337.74 | 468.2797 | 23799.92 | 13266.83 | 598.9009 | 24650 | 30150 | 0.5369814 | 0.9727417 | 0.9647409 | 77.27509 | 2.572355 | 0 | 28 | 10749 | 0 | 37560 | 6799 | 3.057065 | 0.09311554 | 273.933 | 34.17829 | 262.8887 | 6.439534 | 265.5541 | 58.125 | 70.875 | 106.754 | 11337.74 | 468.2797 | 89.59048 | 11337.74 | 468.2797 | 0.519074 | 16.94307
Run072121C0_Unirrad_PSS_IS_34341_024_HiStat_20C_RunNum_6_ | -600 | 0 | 0 | 28096.21 | 11231.01 | 546.4445 | 23678.92 | 13229.1 | 644.3275 | 24450 | 29850 | 0.5402493 | 0.9723562 | 0.9634508 | 77.31626 | 2.583743 | 0 | 16 | 10780 | 0 | 37516 | 6793 | 3.053898 | 0.08608442 | 251.0882 | 4.762534 | 263.3764 | 5.072473 | 264.6369 | 57.875 | 70.375 | 106.1417 | 11231.01 | 546.4445 | 89.41212 | 11231.01 | 546.4445 | 0.6665687 | 17.01643
Run072121C0_Unirrad_PSS_IS_34341_024_HiStat_20C_RunNum_7_ | -600 | 0 | 0 | 27964.35 | 11392.07 | 527.558 | 23572.97 | 13254.18 | 649.1552 | 24350 | 29750 | 0.5423894 | 0.9694981 | 0.959556 | 77.27952 | 2.576492 | 0 | 15 | 10360 | 0 | 37760 | 7456 | 3.054318 | 0.0932624 | 291.8789 | 45.49504 | 262.3157 | 5.160391 | 263.1294 | 57.875 | 70.625 | 106.157 | 11392.07 | 527.558 | 89.48592 | 11392.07 | 527.558 | 0.5841055 | 17.34482
Run072121C0_Unirrad_PSS_IS_34341_024_HiStat_20C_RunNum_8_ | -600 | 0 | 0 | 28274.54 | 11512.56 | 445.8736 | 23683.02 | 13233.66 | 552.755 | 24550 | 29950 | 0.5415484 | 0.9711394 | 0.962144 | 77.33095 | 2.690105 | 0 | 16 | 10672 | 0 | 37440 | 7597 | 3.0559 | 0.1038467 | 257.1692 | 15.92485 | 263.4973 | 5.207339 | 265.3854 | 57.875 | 70.375 | 106.7849 | 11512.56 | 445.8736 | 89.17918 | 11512.56 | 445.8736 | -0.1099086 | 17.52513
Run072121C0_Unirrad_PSS_IS_34341_024_HiStat_20C_RunNum_9_ | -600 | 0 | 0 | 28350.39 | 11449.21 | 450.6926 | 23873.29 | 13291.19 | 582.3032 | 24850 | 30250 | 0.5418681 | 0.9733014 | 0.9641148 | 77.34722 | 2.703108 | 0 | 36 | 10450 | 0 | 37737 | 7476 | 3.062252 | 0.1054719 | 260.037 | 18.09875 | 266.8244 | 3.966688 | 267.9158 | 57.875 | 70.625 | 106.0311 | 11449.21 | 450.6926 | 89.19519 | 11449.21 | 450.6926 | 0.6617595 | 17.41262
Run072121C0_Unirrad_PSS_IS_34341_024_HiStat_20C_RunNum_10_ | -600 | 0 | 0 | 28653.75 | 11535.35 | 518.2781 | 24069.25 | 13283.64 | 629.4105 | 24750 | 30150 | 0.5393998 | 0.9702951 | 0.9599463 | 77.30173 | 2.632911 | 0 | 36 | 10436 | 0 | 37700 | 7426 | 3.054294 | 0.09609882 | 266.6162 | 13.0049 | 265.1056 | 6.495278 | 267.2172 | 57.875 | 70.625 | 107.3324 | 11535.35 | 518.2781 | 89.93098 | 11535.35 | 518.2781 | 0.5603728 | 17.42584
Run072121C0_Unirrad_PSS_IS_34341_024_HiStat_20C_RunNum_11_ | -600 | 0 | 0 | 28130.89 | 11643.12 | 554.3901 | 23629.64 | 13754.56 | 523.0402 | 24350 | 29750 | 0.5452609 | 0.971009 | 0.9599693 | 77.28242 | 2.548316 | 0 | 20 | 10417 | 0 | 37713 | 7595 | 3.060394 | 0.0961133 | 256.1607 | 10.25701 | 262.2515 | 3.158802 | 262.9243 | 58.125 | 70.625 | 106.938 | 11643.12 | 554.3901 | 89.79568 | 11643.12 | 554.3901 | 0.544579 | 17.39689
Run072121C0_Unirrad_PSS_IS_34341_024_HiStat_20C_RunNum_12_ | -600 | 0 | 0 | 28122.82 | 11475.15 | 470.8201 | 23501.15 | 13071.88 | 570.8466 | 24450 | 29750 | 0.5327916 | 0.9704973 | 0.9613187 | 77.33143 | 2.551449 | 0 | 22 | 10677 | 0 | 37503 | 7333 | 3.056809 | 0.1079658 | 257.7176 | 11.82239 | 262.6915 | 4.118786 | 263.3466 | 58.125 | 70.625 | 106.9781 | 11475.15 | 470.8201 | 89.46558 | 11475.15 | 470.8201 | 0.2839804 | 17.20776
Run072121C0_Unirrad_PSS_IS_34341_024_HiStat_20C_RunNum_13_ | -600 | 0 | 0 | 28296.98 | 11449.27 | 482.0925 | 23788.9 | 13603.51 | 536.4657 | 24550 | 30050 | 0.5400115 | 0.9714965 | 0.9619952 | 77.24268 | 2.544091 | 0 | 33 | 10525 | 0 | 37560 | 7640 | 3.059195 | 0.1069093 | 276.646 | 46.91125 | 262.3627 | 6.746239 | 264.0676 | 57.875 | 71.125 | 107.3307 | 11449.27 | 482.0925 | 90.08298 | 11449.27 | 482.0925 | 0.2648713 | 17.37884
Run072121C0_Unirrad_PSS_IS_34341_024_HiStat_20C_RunNum_14_ | -600 | 0 | 0 | 28478.79 | 11471.42 | 550.8484 | 23933.54 | 13671.89 | 528.72 | 24750 | 30150 | 0.5465654 | 0.9735036 | 0.9653069 | 77.31536 | 2.556325 | 0 | 25 | 10492 | 0 | 37658 | 7580 | 3.053557 | 0.1092149 | 289.2397 | 38.13755 | 263.7837 | 3.685041 | 265.0101 | 58.375 | 71.125 | 31.1421 | 11471.42 | 550.8484 | 90.19255 | 11471.42 | 550.8484 | 0.4040798 | 17.22875
Run072121C0_Unirrad_PSS_IS_34341_024_HiStat_20C_RunNum_15_ | -600 | 0 | 0 | 28556.06 | 11742.44 | 512.9017 | 23691.51 | 13131.13 | 654.6161 | 24550 | 30250 | 0.6066803 | 0.9710722 | 0.9620488 | 77.33255 | 2.545919 | 0 | 29 | 11304 | 0 | 37598 | 4518 | 3.248204 | 0.1010122 | 243.2374 | 10.40763 | 246.7806 | 5.261068 | 249.0419 | 61.625 | 75.875 | 114.5085 | 11742.44 | 512.9017 | 94.91028 | 11742.44 | 512.9017 | -0.06603902 | 15.28859
Run072121C0_Unirrad_PSS_IS_34341_024_HiStat_20C_RunNum_16_ | -600 | 0 | 0 | 28619.07 | 11504.28 | 526.9661 | 23754.6 | 13116.76 | 719.2938 | 24550 | 30350 | 0.610499 | 0.970481 | 0.9615008 | 77.31152 | 2.553762 | 0 | 9 | 11247 | 0 | 37637 | 4571 | 3.247288 | 0.1069569 | 245.2391 | 8.523172 | 247.8069 | 5.244763 | 250.6232 | 61.375 | 75.625 | 113.8198 | 11504.28 | 526.9661 | 94.78837 | 11504.28 | 526.9661 | 0.5124767 | 15.32739