## Pin153_Irradiated_7_27_2021_4_3
Date/Time: 7/27/2021 4:38:55 PM
Sensor Name: Pin153
Type: N
Annealing Status: Irradiated, Not Annealed
Environment: RT
Tester: Andrew Kent
Time Delay per Ramp Step (s): 0.500
Vf: 54.023000
Avg: 53.980133
Std Dev: 0.074367
Min: 53.836000 | [6 empty] | Average Vf at 0.2mA | 32.48533
Max: 54.132000 | [6 empty] | Average Vf at 0.4mA | 41.508
[7 empty] | Average Vf at 0.6mA | 48.418
Time | I | 0.000000s | Temperature | Air_Temp | Humidity | Dewpoint | Average Vf at 0.8mA | 53.982
3710262855.4 | 0.0002 | 20.02 | 6.4617 | 16.7345 | 41.7985 | 3.6975 | Average Vf at 1.0mA | 58.6
3710262856.6 | 0.0004 | 32.67 | 6.4617 | 16.7345 | 41.7985 | 3.6975 | Average Vf at 1.2mA | 62.52133
3710262858.2 | 0.0006 | 41.67 | 6.5155 | 16.717 | 41.7625 | 3.6696 | Average Vf at 1.4mA | 65.92
3710262859.4 | 0.0008 | 48.57 | 6.5155 | 16.717 | 41.7625 | 3.6696 | Average Vf at 1.6mA | 68.884
3710262860.7 | 0.001 | 54.13 | 6.5155 | 16.717 | 41.7625 | 3.6696 | Average Vf at 1.8mA | 71.504
3710262862.2 | 0.0012 | 58.73 | 6.6027 | 16.6261 | 41.7404 | 3.5802 | Average Vf at 2.0mA | 18.52467
3710262863.5 | 0.0014 | 62.64 | 6.6027 | 16.6261 | 41.7404 | 3.5802
3710262864.8 | 0.0016 | 66.04 | 6.6027 | 16.6261 | 41.7404 | 3.5802
3710262866.3 | 0.0018 | 68.96 | 6.7155 | 16.7206 | 41.7736 | 3.6766
3710262867.5 | 0.002 | 71.55 | 6.7155 | 16.7206 | 41.7736 | 3.6766
3710262875.4 | 0.0002 | 19.89 | 6.9052 | 16.6518 | 41.8789 | 3.6503
3710262876.6 | 0.0004 | 32.53 | 6.9052 | 16.6518 | 41.8789 | 3.6503
3710262878.2 | 0.0006 | 41.54 | 6.9565 | 16.7134 | 41.8608 | 3.6996
3710262879.4 | 0.0008 | 48.44 | 6.9565 | 16.7134 | 41.8608 | 3.6996
3710262880.7 | 0.001 | 54.01 | 6.9565 | 16.7134 | 41.8608 | 3.6996
3710262882.2 | 0.0012 | 58.62 | 6.9667 | 16.6503 | 41.827 | 3.6314
3710262883.5 | 0.0014 | 62.52 | 6.9667 | 16.6503 | 41.827 | 3.6314
3710262884.8 | 0.0016 | 65.91 | 6.9667 | 16.6503 | 41.827 | 3.6314
3710262886.3 | 0.0018 | 68.89 | 6.9513 | 16.5744 | 41.8083 | 3.5567
3710262887.5 | 0.002 | 71.56 | 6.9513 | 16.5744 | 41.8083 | 3.5567
3710262895.4 | 0.0002 | 19.83 | 6.8155 | 16.7345 | 41.6973 | 3.6631
3710262896.6 | 0.0004 | 32.45 | 6.8155 | 16.7345 | 41.6973 | 3.6631
3710262898.2 | 0.0006 | 41.49 | 6.7334 | 16.6408 | 41.6445 | 3.5608
3710262899.5 | 0.0008 | 48.41 | 6.7334 | 16.6408 | 41.6445 | 3.5608
3710262900.7 | 0.001 | 53.98 | 6.7334 | 16.6408 | 41.6445 | 3.5608
3710262902.3 | 0.0012 | 58.62 | 6.6334 | 16.6696 | 41.6856 | 3.6007
3710262903.5 | 0.0014 | 62.54 | 6.6334 | 16.6696 | 41.6856 | 3.6007
3710262904.8 | 0.0016 | 65.95 | 6.6334 | 16.6696 | 41.6856 | 3.6007
3710262906.2 | 0.0018 | 68.89 | 6.5693 | 16.6324 | 41.8125 | 3.6103
3710262907.5 | 0.002 | 71.5 | 6.5693 | 16.6324 | 41.8125 | 3.6103
3710262915.4 | 0.0002 | 19.85 | 6.5001 | 16.72 | 41.7995 | 3.6848
3710262916.6 | 0.0004 | 32.48 | 6.5001 | 16.72 | 41.7995 | 3.6848
3710262918.2 | 0.0006 | 41.47 | 6.4924 | 16.797 | 41.7963 | 3.7531
3710262919.5 | 0.0008 | 48.39 | 6.4924 | 16.797 | 41.7963 | 3.7531
3710262920.7 | 0.001 | 53.96 | 6.4924 | 16.797 | 41.7963 | 3.7531
3710262922.2 | 0.0012 | 58.57 | 6.5155 | 16.7117 | 41.8115 | 3.6814
3710262923.5 | 0.0014 | 62.49 | 6.5155 | 16.7117 | 41.8115 | 3.6814
3710262924.8 | 0.0016 | 65.87 | 6.5155 | 16.7117 | 41.8115 | 3.6814
3710262926.2 | 0.0018 | 68.86 | 6.5693 | 16.685 | 41.8675 | 3.6763
3710262927.5 | 0.002 | 71.49 | 6.5693 | 16.685 | 41.8675 | 3.6763
3710262935.4 | 0.0002 | 19.89 | 6.7693 | 16.7235 | 41.962 | 3.743
3710262936.6 | 0.0004 | 32.49 | 6.7693 | 16.7235 | 41.962 | 3.743
3710262938.2 | 0.0006 | 41.5 | 6.8693 | 16.7261 | 41.9738 | 3.7493
3710262939.4 | 0.0008 | 48.42 | 6.8693 | 16.7261 | 41.9738 | 3.7493
3710262940.7 | 0.001 | 53.99 | 6.8693 | 16.7261 | 41.9738 | 3.7493
3710262942.2 | 0.0012 | 58.61 | 6.9642 | 16.6824 | 41.9605 | 3.7054
3710262943.5 | 0.0014 | 62.55 | 6.9642 | 16.6824 | 41.9605 | 3.7054
3710262944.8 | 0.0016 | 65.93 | 6.9642 | 16.6824 | 41.9605 | 3.7054
3710262946.3 | 0.0018 | 68.93 | 7.018 | 16.7018 | 41.8757 | 3.6942
3710262947.6 | 0.002 | 71.53 | 7.018 | 16.7018 | 41.8757 | 3.6942
3710262955.4 | 0.0002 | 19.85 | 7.0206 | 16.6296 | 41.7457 | 3.5851
3710262956.6 | 0.0004 | 32.49 | 7.0206 | 16.6296 | 41.7457 | 3.5851
3710262958.2 | 0.0006 | 41.55 | 6.959 | 16.7055 | 41.703 | 3.639
3710262959.5 | 0.0008 | 48.46 | 6.959 | 16.7055 | 41.703 | 3.639
3710262960.7 | 0.001 | 54.03 | 6.959 | 16.7055 | 41.703 | 3.639
3710262962.2 | 0.0012 | 58.64 | 6.8795 | 16.6615 | 41.6467 | 3.5802
3710262963.5 | 0.0014 | 62.57 | 6.8795 | 16.6615 | 41.6467 | 3.5802
3710262964.8 | 0.0016 | 65.95 | 6.8795 | 16.6615 | 41.6467 | 3.5802
3710262966.3 | 0.0018 | 68.93 | 6.7821 | 16.6438 | 41.6205 | 3.5554
3710262967.5 | 0.002 | 71.56 | 6.7821 | 16.6438 | 41.6205 | 3.5554
3710262975.4 | 0.0002 | 19.93 | 6.5975 | 16.634 | 41.5778 | 3.532
3710262976.6 | 0.0004 | 32.58 | 6.5975 | 16.634 | 41.5778 | 3.532
3710262978.2 | 0.0006 | 41.61 | 6.5078 | 16.6225 | 41.5844 | 3.5239
3710262979.4 | 0.0008 | 48.52 | 6.5078 | 16.6225 | 41.5844 | 3.5239
3710262980.7 | 0.001 | 54.08 | 6.5078 | 16.6225 | 41.5844 | 3.5239
3710262982.2 | 0.0012 | 58.69 | 6.4412 | 16.5777 | 41.5724 | 3.4795
3710262983.5 | 0.0014 | 62.62 | 6.4412 | 16.5777 | 41.5724 | 3.4795
3710262984.7 | 0.0016 | 66.05 | 6.4412 | 16.5777 | 41.5724 | 3.4795
3710262986.3 | 0.0018 | 68.96 | 6.3873 | 16.575 | 41.5829 | 3.4806
3710262987.5 | 0.002 | 71.57 | 6.3873 | 16.575 | 41.5829 | 3.4806
3710262995.4 | 0.0002 | 19.84 | 6.3591 | 16.6602 | 41.6101 | 3.5666
3710262996.6 | 0.0004 | 32.47 | 6.3591 | 16.6602 | 41.6101 | 3.5666
3710262998.2 | 0.0006 | 41.49 | 6.3899 | 16.5765 | 41.6575 | 3.5074
3710262999.5 | 0.0008 | 48.39 | 6.3899 | 16.5765 | 41.6575 | 3.5074
3710263000.7 | 0.001 | 53.95 | 6.3899 | 16.5765 | 41.6575 | 3.5074
3710263002.3 | 0.0012 | 58.56 | 6.436 | 16.5865 | 41.6758 | 3.5226
3710263003.5 | 0.0014 | 62.49 | 6.436 | 16.5865 | 41.6758 | 3.5226
3710263004.8 | 0.0016 | 65.87 | 6.436 | 16.5865 | 41.6758 | 3.5226
3710263006.3 | 0.0018 | 68.82 | 6.5078 | 16.4936 | 41.7691 | 3.4706
3710263007.5 | 0.002 | 71.43 | 6.5078 | 16.4936 | 41.7691 | 3.4706
3710263015.4 | 0.0002 | 19.76 | 6.6693 | 16.6038 | 41.7789 | 3.5732
3710263016.6 | 0.0004 | 32.34 | 6.6693 | 16.6038 | 41.7789 | 3.5732
3710263018.2 | 0.0006 | 41.37 | 6.7283 | 16.5016 | 41.7606 | 3.4749
3710263019.5 | 0.0008 | 48.27 | 6.7283 | 16.5016 | 41.7606 | 3.4749
3710263020.7 | 0.001 | 53.84 | 6.7283 | 16.5016 | 41.7606 | 3.4749
3710263022.2 | 0.0012 | 58.47 | 6.759 | 16.5561 | 41.71 | 3.5068
3710263023.5 | 0.0014 | 62.4 | 6.759 | 16.5561 | 41.71 | 3.5068
3710263024.8 | 0.0016 | 65.8 | 6.759 | 16.5561 | 41.71 | 3.5068
3710263026.2 | 0.0018 | 68.75 | 6.7642 | 16.5339 | 41.679 | 3.4763
3710263027.5 | 0.002 | 71.38 | 6.7642 | 16.5339 | 41.679 | 3.4763
3710263035.4 | 0.0002 | 19.8 | 6.6898 | 16.4891 | 41.598 | 3.4085
3710263036.6 | 0.0004 | 32.44 | 6.6898 | 16.4891 | 41.598 | 3.4085
3710263038.2 | 0.0006 | 41.45 | 6.6155 | 16.5167 | 41.5765 | 3.426
3710263039.5 | 0.0008 | 48.34 | 6.6155 | 16.5167 | 41.5765 | 3.426
3710263040.7 | 0.001 | 53.9 | 6.6155 | 16.5167 | 41.5765 | 3.426
3710263042.3 | 0.0012 | 58.52 | 6.5155 | 16.5688 | 41.5446 | 3.462
3710263043.5 | 0.0014 | 62.42 | 6.5155 | 16.5688 | 41.5446 | 3.462
3710263044.8 | 0.0016 | 65.83 | 6.5155 | 16.5688 | 41.5446 | 3.462
3710263046.3 | 0.0018 | 68.78 | 6.4181 | 16.688 | 41.5734 | 3.5791
3710263047.5 | 0.002 | 71.39 | 6.4181 | 16.688 | 41.5734 | 3.5791
3710263055.4 | 0.0002 | 19.78 | 6.2309 | 16.448 | 41.5689 | 3.3615
3710263056.6 | 0.0004 | 32.38 | 6.2309 | 16.448 | 41.5689 | 3.3615
3710263058.2 | 0.0006 | 41.39 | 6.1822 | 16.5508 | 41.5832 | 3.4589
3710263059.5 | 0.0008 | 48.3 | 6.1822 | 16.5508 | 41.5832 | 3.4589
3710263060.7 | 0.001 | 53.87 | 6.1822 | 16.5508 | 41.5832 | 3.4589
3710263062.3 | 0.0012 | 58.5 | 6.1848 | 16.5576 | 41.6268 | 3.4799
3710263063.5 | 0.0014 | 62.42 | 6.1848 | 16.5576 | 41.6268 | 3.4799
3710263064.8 | 0.0016 | 65.82 | 6.1848 | 16.5576 | 41.6268 | 3.4799
3710263066.2 | 0.0018 | 68.8 | 6.2233 | 16.5849 | 41.6338 | 3.5069
3710263067.5 | 0.002 | 71.42 | 6.2233 | 16.5849 | 41.6338 | 3.5069
3710263075.4 | 0.0002 | 19.85 | 6.3745 | 16.5898 | 41.6094 | 3.503
3710263076.6 | 0.0004 | 32.48 | 6.3745 | 16.5898 | 41.6094 | 3.503
3710263078.2 | 0.0006 | 41.52 | 6.4873 | 16.5718 | 41.6262 | 3.4925
3710263079.5 | 0.0008 | 48.45 | 6.4873 | 16.5718 | 41.6262 | 3.4925
3710263080.7 | 0.001 | 54.02 | 6.4873 | 16.5718 | 41.6262 | 3.4925
3710263082.3 | 0.0012 | 58.65 | 6.6001 | 16.563 | 41.6142 | 3.4805
3710263083.5 | 0.0014 | 62.57 | 6.6001 | 16.563 | 41.6142 | 3.4805
3710263084.8 | 0.0016 | 65.98 | 6.6001 | 16.563 | 41.6142 | 3.4805
3710263086.3 | 0.0018 | 68.96 | 6.7078 | 16.5478 | 41.6075 | 3.4645
3710263087.5 | 0.002 | 71.58 | 6.7078 | 16.5478 | 41.6075 | 3.4645
3710263095.4 | 0.0002 | 19.9 | 6.8103 | 16.5819 | 41.641 | 3.5067
3710263096.6 | 0.0004 | 32.54 | 6.8103 | 16.5819 | 41.641 | 3.5067
3710263098.2 | 0.0006 | 41.56 | 6.8026 | 16.6222 | 41.5936 | 3.5268
3710263099.4 | 0.0008 | 48.46 | 6.8026 | 16.6222 | 41.5936 | 3.5268
3710263100.7 | 0.001 | 54 | 6.8026 | 16.6222 | 41.5936 | 3.5268
3710263102.2 | 0.0012 | 58.6 | 6.7514 | 16.5841 | 41.5515 | 3.4782
3710263103.5 | 0.0014 | 62.51 | 6.7514 | 16.5841 | 41.5515 | 3.4782
3710263104.8 | 0.0016 | 65.91 | 6.7514 | 16.5841 | 41.5515 | 3.4782
3710263106.3 | 0.0018 | 68.87 | 6.6642 | 16.5811 | 41.519 | 3.4644
3710263107.5 | 0.002 | 71.45 | 6.6642 | 16.5811 | 41.519 | 3.4644
3710263115.4 | 0.0002 | 19.82 | 6.4694 | 16.45 | 41.4756 | 3.3316
3710263116.6 | 0.0004 | 32.44 | 6.4694 | 16.45 | 41.4756 | 3.3316
3710263118.2 | 0.0006 | 41.48 | 6.3796 | 16.4386 | 41.5155 | 3.3349
3710263119.4 | 0.0008 | 48.4 | 6.3796 | 16.4386 | 41.5155 | 3.3349
3710263120.7 | 0.001 | 53.95 | 6.3796 | 16.4386 | 41.5155 | 3.3349
3710263122.2 | 0.0012 | 58.57 | 6.2848 | 16.4539 | 41.5 | 3.3434
3710263123.5 | 0.0014 | 62.49 | 6.2848 | 16.4539 | 41.5 | 3.3434
3710263124.8 | 0.0016 | 65.9 | 6.2848 | 16.4539 | 41.5 | 3.3434
3710263126.3 | 0.0018 | 68.89 | 6.2156 | 16.4624 | 41.4924 | 3.3485
3710263127.5 | 0.002 | 71.54 | 6.2156 | 16.4624 | 41.4924 | 3.3485
3710263135.4 | 0.0002 | 19.88 | 6.1182 | 16.5039 | 41.4459 | 3.3699
3710263136.6 | 0.0004 | 32.5 | 6.1182 | 16.5039 | 41.4459 | 3.3699
3710263138.2 | 0.0006 | 41.53 | 6.1105 | 16.4121 | 41.4273 | 3.281
3710263139.5 | 0.0008 | 48.45 | 6.1105 | 16.4121 | 41.4273 | 3.281
3710263140.7 | 0.001 | 54.02 | 6.1105 | 16.4121 | 41.4273 | 3.281
3710263142.2 | 0.0012 | 58.65 | 6.1259 | 16.4743 | 41.4443 | 3.3428
3710263143.5 | 0.0014 | 62.59 | 6.1259 | 16.4743 | 41.4443 | 3.3428
3710263144.8 | 0.0016 | 65.99 | 6.1259 | 16.4743 | 41.4443 | 3.3428
3710263146.3 | 0.0018 | 68.97 | 6.1412 | 16.4856 | 41.4548 | 3.3565
3710263147.5 | 0.002 | 71.61 | 6.1412 | 16.4856 | 41.4548 | 3.3565