## Pin154_Irradiated_7_27_2021_4_4
Date/Time: 7/27/2021 4:48:43 PM
Sensor Name: Pin154
Type: N
Annealing Status: Irradiated, Not Annealed
Environment: RT
Tester: Andrew Kent
Time Delay per Ramp Step (s): 0.500
Vf: 54.566000
Avg: 54.535067
Std Dev: 0.143553
Min: 54.157000 | [6 empty] | Average Vf at 0.2mA | 32.48333
Max: 54.763000 | [6 empty] | Average Vf at 0.4mA | 41.698
[7 empty] | Average Vf at 0.6mA | 48.804
Time | I | 0.000000s | Temperature | Air_Temp | Humidity | Dewpoint | Average Vf at 0.8mA | 54.53467
3710263442.8 | 0.0002 | 19.4 | 6.4822 | 16.1577 | 42.0566 | 3.2649 | Average Vf at 1.0mA | 59.324
3710263444.1 | 0.0004 | 32.07 | 6.4822 | 16.1577 | 42.0566 | 3.2649 | Average Vf at 1.2mA | 63.40333
3710263445.3 | 0.0006 | 41.28 | 6.4822 | 16.1577 | 42.0566 | 3.2649 | Average Vf at 1.4mA | 66.94333
3710263446.8 | 0.0008 | 48.4 | 6.5616 | 16.1555 | 42.099 | 3.2772 | Average Vf at 1.6mA | 70.042
3710263448.1 | 0.001 | 54.16 | 6.5616 | 16.1555 | 42.099 | 3.2772 | Average Vf at 1.8mA | 72.77867
3710263449.3 | 0.0012 | 58.96 | 6.5616 | 16.1555 | 42.099 | 3.2772 | Average Vf at 2.0mA | 18.436
3710263450.8 | 0.0014 | 63.07 | 6.5873 | 16.1317 | 42.0769 | 3.2483
3710263452.1 | 0.0016 | 66.63 | 6.5873 | 16.1317 | 42.0769 | 3.2483
3710263453.3 | 0.0018 | 69.76 | 6.5873 | 16.1317 | 42.0769 | 3.2483
3710263454.8 | 0.002 | 72.53 | 6.5591 | 16.1457 | 41.9959 | 3.2337
3710263462.8 | 0.0002 | 19.61 | 6.4078 | 16.108 | 41.7694 | 3.1234
3710263464.1 | 0.0004 | 32.34 | 6.4078 | 16.108 | 41.7694 | 3.1234
3710263465.3 | 0.0006 | 41.56 | 6.4078 | 16.108 | 41.7694 | 3.1234
3710263466.8 | 0.0008 | 48.66 | 6.2899 | 16.1225 | 41.6749 | 3.1045
3710263468.1 | 0.001 | 54.41 | 6.2899 | 16.1225 | 41.6749 | 3.1045
3710263469.3 | 0.0012 | 59.19 | 6.2899 | 16.1225 | 41.6749 | 3.1045
3710263470.8 | 0.0014 | 63.28 | 6.1669 | 16.118 | 41.629 | 3.0849
3710263472.1 | 0.0016 | 66.83 | 6.1669 | 16.118 | 41.629 | 3.0849
3710263473.4 | 0.0018 | 69.96 | 6.1669 | 16.118 | 41.629 | 3.0849
3710263474.8 | 0.002 | 72.71 | 6.0541 | 16.1233 | 41.5879 | 3.0757
3710263482.8 | 0.0002 | 19.75 | 5.8542 | 16.1174 | 41.5297 | 3.0506
3710263484.1 | 0.0004 | 32.53 | 5.8542 | 16.1174 | 41.5297 | 3.0506
3710263485.3 | 0.0006 | 41.75 | 5.8542 | 16.1174 | 41.5297 | 3.0506
3710263486.8 | 0.0008 | 48.87 | 5.7824 | 16.1254 | 41.5136 | 3.0523
3710263488.1 | 0.001 | 54.63 | 5.7824 | 16.1254 | 41.5136 | 3.0523
3710263489.3 | 0.0012 | 59.43 | 5.7824 | 16.1254 | 41.5136 | 3.0523
3710263490.8 | 0.0014 | 63.49 | 5.7516 | 16.0905 | 41.4861 | 3.0116
3710263492.1 | 0.0016 | 67.03 | 5.7516 | 16.0905 | 41.4861 | 3.0116
3710263493.3 | 0.0018 | 70.15 | 5.7516 | 16.0905 | 41.4861 | 3.0116
3710263494.8 | 0.002 | 72.89 | 5.7491 | 16.0687 | 41.5009 | 2.997
3710263502.8 | 0.0002 | 19.86 | 5.8644 | 16.0986 | 41.5171 | 3.0294
3710263504.1 | 0.0004 | 32.67 | 5.8644 | 16.0986 | 41.5171 | 3.0294
3710263505.3 | 0.0006 | 41.91 | 5.8644 | 16.0986 | 41.5171 | 3.0294
3710263506.8 | 0.0008 | 49.04 | 5.9721 | 16.1335 | 41.5455 | 3.0705
3710263508.1 | 0.001 | 54.76 | 5.9721 | 16.1335 | 41.5455 | 3.0705
3710263509.3 | 0.0012 | 59.57 | 5.9721 | 16.1335 | 41.5455 | 3.0705
3710263510.8 | 0.0014 | 63.62 | 6.0823 | 16.1516 | 41.5813 | 3.0989
3710263512.1 | 0.0016 | 67.11 | 6.0823 | 16.1516 | 41.5813 | 3.0989
3710263513.3 | 0.0018 | 70.18 | 6.0823 | 16.1516 | 41.5813 | 3.0989
3710263514.8 | 0.002 | 72.91 | 6.1822 | 16.1725 | 41.6265 | 3.1331
3710263522.8 | 0.0002 | 19.87 | 6.3207 | 16.1078 | 41.6749 | 3.0913
3710263524.1 | 0.0004 | 32.66 | 6.3207 | 16.1078 | 41.6749 | 3.0913
3710263525.3 | 0.0006 | 41.89 | 6.3207 | 16.1078 | 41.6749 | 3.0913
3710263526.8 | 0.0008 | 48.99 | 6.3514 | 16.0766 | 41.6398 | 3.0513
3710263528.1 | 0.001 | 54.72 | 6.3514 | 16.0766 | 41.6398 | 3.0513
3710263529.3 | 0.0012 | 59.52 | 6.3514 | 16.0766 | 41.6398 | 3.0513
3710263530.8 | 0.0014 | 63.58 | 6.3412 | 16.0692 | 41.617 | 3.0369
3710263532.1 | 0.0016 | 67.08 | 6.3412 | 16.0692 | 41.617 | 3.0369
3710263533.3 | 0.0018 | 70.15 | 6.3412 | 16.0692 | 41.617 | 3.0369
3710263534.8 | 0.002 | 72.88 | 6.2771 | 16.1109 | 41.6755 | 3.0942
3710263542.8 | 0.0002 | 19.82 | 6.1028 | 16.0136 | 41.6724 | 3.0056
3710263544.1 | 0.0004 | 32.62 | 6.1028 | 16.0136 | 41.6724 | 3.0056
3710263545.3 | 0.0006 | 41.81 | 6.1028 | 16.0136 | 41.6724 | 3.0056
3710263546.8 | 0.0008 | 48.9 | 5.9797 | 16.0382 | 41.6743 | 3.0284
3710263548.1 | 0.001 | 54.61 | 5.9797 | 16.0382 | 41.6743 | 3.0284
3710263549.4 | 0.0012 | 59.35 | 5.9797 | 16.0382 | 41.6743 | 3.0284
3710263550.8 | 0.0014 | 63.41 | 5.8875 | 16.0369 | 41.6815 | 3.0296
3710263552.1 | 0.0016 | 66.97 | 5.8875 | 16.0369 | 41.6815 | 3.0296
3710263553.3 | 0.0018 | 70.1 | 5.8875 | 16.0369 | 41.6815 | 3.0296
3710263554.8 | 0.002 | 72.81 | 5.8055 | 16.0289 | 41.6755 | 3.0204
3710263562.8 | 0.0002 | 19.75 | 5.7439 | 16.036 | 41.6657 | 3.0235
3710263564.1 | 0.0004 | 32.5 | 5.7439 | 16.036 | 41.6657 | 3.0235
3710263565.3 | 0.0006 | 41.69 | 5.7439 | 16.036 | 41.6657 | 3.0235
3710263566.8 | 0.0008 | 48.78 | 5.7644 | 15.9655 | 41.672 | 2.9621
3710263568.1 | 0.001 | 54.49 | 5.7644 | 15.9655 | 41.672 | 2.9621
3710263569.3 | 0.0012 | 59.29 | 5.7644 | 15.9655 | 41.672 | 2.9621
3710263570.8 | 0.0014 | 63.38 | 5.8336 | 15.9925 | 41.6869 | 2.9915
3710263572.1 | 0.0016 | 66.9 | 5.8336 | 15.9925 | 41.6869 | 2.9915
3710263573.3 | 0.0018 | 69.98 | 5.8336 | 15.9925 | 41.6869 | 2.9915
3710263574.8 | 0.002 | 72.72 | 5.9234 | 16.0127 | 41.6799 | 3.0073
3710263582.8 | 0.0002 | 19.69 | 6.1156 | 16.0638 | 41.7378 | 3.0729
3710263584.1 | 0.0004 | 32.43 | 6.1156 | 16.0638 | 41.7378 | 3.0729
3710263585.3 | 0.0006 | 41.63 | 6.1156 | 16.0638 | 41.7378 | 3.0729
3710263586.8 | 0.0008 | 48.75 | 6.2053 | 15.9326 | 41.7884 | 2.9718
3710263588.1 | 0.001 | 54.49 | 6.2053 | 15.9326 | 41.7884 | 2.9718
3710263589.3 | 0.0012 | 59.27 | 6.2053 | 15.9326 | 41.7884 | 2.9718
3710263590.8 | 0.0014 | 63.31 | 6.2489 | 16.0085 | 41.7995 | 3.0439
3710263592.1 | 0.0016 | 66.87 | 6.2489 | 16.0085 | 41.7995 | 3.0439
3710263593.4 | 0.0018 | 69.97 | 6.2489 | 16.0085 | 41.7995 | 3.0439
3710263594.8 | 0.002 | 72.71 | 6.254 | 15.966 | 41.8292 | 3.0156
3710263602.8 | 0.0002 | 19.72 | 6.1899 | 16.0205 | 41.9488 | 3.105
3710263604.1 | 0.0004 | 32.41 | 6.1899 | 16.0205 | 41.9488 | 3.105
3710263605.3 | 0.0006 | 41.61 | 6.1899 | 16.0205 | 41.9488 | 3.105
3710263606.8 | 0.0008 | 48.73 | 6.1079 | 15.9887 | 41.9257 | 3.0686
3710263608.1 | 0.001 | 54.48 | 6.1079 | 15.9887 | 41.9257 | 3.0686
3710263609.3 | 0.0012 | 59.25 | 6.1079 | 15.9887 | 41.9257 | 3.0686
3710263610.8 | 0.0014 | 63.33 | 6.0105 | 15.9784 | 41.8982 | 3.05
3710263612.1 | 0.0016 | 66.88 | 6.0105 | 15.9784 | 41.8982 | 3.05
3710263613.3 | 0.0018 | 70 | 6.0105 | 15.9784 | 41.8982 | 3.05
3710263614.8 | 0.002 | 72.75 | 5.931 | 16.048 | 41.8681 | 3.1027
3710263622.8 | 0.0002 | 19.72 | 5.8439 | 15.9607 | 41.845 | 3.0162
3710263624.1 | 0.0004 | 32.47 | 5.8439 | 15.9607 | 41.845 | 3.0162
3710263625.3 | 0.0006 | 41.68 | 5.8439 | 15.9607 | 41.845 | 3.0162
3710263626.8 | 0.0008 | 48.77 | 5.8388 | 15.9427 | 41.8147 | 2.9898
3710263628.1 | 0.001 | 54.47 | 5.8388 | 15.9427 | 41.8147 | 2.9898
3710263629.4 | 0.0012 | 59.24 | 5.8388 | 15.9427 | 41.8147 | 2.9898
3710263630.8 | 0.0014 | 63.35 | 5.8695 | 15.9701 | 41.7647 | 2.9976
3710263632.1 | 0.0016 | 66.9 | 5.8695 | 15.9701 | 41.7647 | 2.9976
3710263633.3 | 0.0018 | 69.95 | 5.8695 | 15.9701 | 41.7647 | 2.9976
3710263634.7 | 0.002 | 72.67 | 5.9336 | 15.9147 | 41.7593 | 2.9458
3710263642.8 | 0.0002 | 19.66 | 6.0515 | 16.0419 | 41.7122 | 3.0445
3710263644.1 | 0.0004 | 32.37 | 6.0515 | 16.0419 | 41.7122 | 3.0445
3710263645.3 | 0.0006 | 41.58 | 6.0515 | 16.0419 | 41.7122 | 3.0445
3710263646.8 | 0.0008 | 48.69 | 6.1207 | 15.9765 | 41.7062 | 2.9836
3710263648.1 | 0.001 | 54.42 | 6.1207 | 15.9765 | 41.7062 | 2.9836
3710263649.4 | 0.0012 | 59.22 | 6.1207 | 15.9765 | 41.7062 | 2.9836
3710263650.8 | 0.0014 | 63.32 | 6.1489 | 15.9511 | 41.6774 | 2.9509
3710263652.1 | 0.0016 | 66.85 | 6.1489 | 15.9511 | 41.6774 | 2.9509
3710263653.3 | 0.0018 | 69.94 | 6.1489 | 15.9511 | 41.6774 | 2.9509
3710263654.8 | 0.002 | 72.67 | 6.1464 | 15.9865 | 41.6701 | 2.9804
3710263662.8 | 0.0002 | 19.7 | 6.09 | 15.8818 | 41.6815 | 2.89
3710263664.1 | 0.0004 | 32.46 | 6.09 | 15.8818 | 41.6815 | 2.89
3710263665.3 | 0.0006 | 41.68 | 6.09 | 15.8818 | 41.6815 | 2.89
3710263666.8 | 0.0008 | 48.79 | 6.0233 | 15.9624 | 41.7233 | 2.9766
3710263668.1 | 0.001 | 54.53 | 6.0233 | 15.9624 | 41.7233 | 2.9766
3710263669.4 | 0.0012 | 59.35 | 6.0233 | 15.9624 | 41.7233 | 2.9766
3710263670.8 | 0.0014 | 63.43 | 5.9541 | 15.9776 | 41.7524 | 3.0002
3710263672.1 | 0.0016 | 67 | 5.9541 | 15.9776 | 41.7524 | 3.0002
3710263673.3 | 0.0018 | 70.08 | 5.9541 | 15.9776 | 41.7524 | 3.0002
3710263674.8 | 0.002 | 72.81 | 5.8593 | 15.8618 | 41.8166 | 2.9175
3710263682.8 | 0.0002 | 19.8 | 5.7209 | 15.9486 | 41.7919 | 2.9874
3710263684.1 | 0.0004 | 32.58 | 5.7209 | 15.9486 | 41.7919 | 2.9874
3710263685.3 | 0.0006 | 41.8 | 5.7209 | 15.9486 | 41.7919 | 2.9874
3710263686.8 | 0.0008 | 48.89 | 5.6952 | 15.9363 | 41.7865 | 2.9745
3710263688.1 | 0.001 | 54.62 | 5.6952 | 15.9363 | 41.7865 | 2.9745
3710263689.3 | 0.0012 | 59.39 | 5.6952 | 15.9363 | 41.7865 | 2.9745
3710263690.8 | 0.0014 | 63.47 | 5.7029 | 15.9613 | 41.8046 | 3.0031
3710263692.1 | 0.0016 | 67 | 5.7029 | 15.9613 | 41.8046 | 3.0031
3710263693.4 | 0.0018 | 70.12 | 5.7029 | 15.9613 | 41.8046 | 3.0031
3710263694.8 | 0.002 | 72.84 | 5.7465 | 15.9591 | 41.9282 | 3.0428
3710263702.8 | 0.0002 | 19.82 | 5.9336 | 15.9323 | 41.9987 | 3.0424
3710263704.1 | 0.0004 | 32.61 | 5.9336 | 15.9323 | 41.9987 | 3.0424
3710263705.3 | 0.0006 | 41.85 | 5.9336 | 15.9323 | 41.9987 | 3.0424
3710263706.8 | 0.0008 | 48.97 | 6.0695 | 15.9042 | 41.9557 | 3.0026
3710263708.1 | 0.001 | 54.66 | 6.0695 | 15.9042 | 41.9557 | 3.0026
3710263709.3 | 0.0012 | 59.49 | 6.0695 | 15.9042 | 41.9557 | 3.0026
3710263710.8 | 0.0014 | 63.57 | 6.2028 | 15.9144 | 41.944 | 3.0079
3710263712.1 | 0.0016 | 67.1 | 6.2028 | 15.9144 | 41.944 | 3.0079
3710263713.3 | 0.0018 | 70.18 | 6.2028 | 15.9144 | 41.944 | 3.0079
3710263714.8 | 0.002 | 72.89 | 6.2976 | 15.9886 | 41.9032 | 3.0609
3710263722.8 | 0.0002 | 19.77 | 6.3745 | 15.9441 | 41.7796 | 2.9791
3710263724.1 | 0.0004 | 32.53 | 6.3745 | 15.9441 | 41.7796 | 2.9791
3710263725.3 | 0.0006 | 41.75 | 6.3745 | 15.9441 | 41.7796 | 2.9791
3710263726.8 | 0.0008 | 48.83 | 6.3284 | 15.9324 | 41.7894 | 2.9719
3710263728.1 | 0.001 | 54.57 | 6.3284 | 15.9324 | 41.7894 | 2.9719
3710263729.3 | 0.0012 | 59.34 | 6.3284 | 15.9324 | 41.7894 | 2.9719
3710263730.8 | 0.0014 | 63.44 | 6.2515 | 16.0083 | 41.8074 | 3.0464
3710263732.1 | 0.0016 | 67 | 6.2515 | 16.0083 | 41.8074 | 3.0464
3710263733.3 | 0.0018 | 70.11 | 6.2515 | 16.0083 | 41.8074 | 3.0464
3710263734.8 | 0.002 | 72.89 | 6.1387 | 15.97 | 41.8197 | 3.0161