## Pin156_Irradiated_7_27_2021_4_5
Date/Time: 7/27/2021 5:04:00 PM
Sensor Name: Pin156
Type: N
Annealing Status: Irradiated, Not Annealed
Environment: RT
Tester: Andrew Kent
Time Delay per Ramp Step (s): 0.500
Vf: 99.530000
Avg: 99.605333
Std Dev: 0.692155
Min: 98.740000 | [6 empty] | Average Vf at 0.2mA | 47.76
Max: 100.670000 | [6 empty] | Average Vf at 0.4mA | 67.25
[7 empty] | Average Vf at 0.6mA | 84.17
Time | I | 0.000000s | Temperature | Air_Temp | Humidity | Dewpoint | Average Vf at 0.8mA | 99.61267
3710264360.2 | 0.0002 | 25.73 | 5.4159 | 15.4579 | 42.1344 | 2.66 | Average Vf at 1.0mA | 112.82
3710264361.4 | 0.0004 | 48.03 | 5.4159 | 15.4579 | 42.1344 | 2.66 | Average Vf at 1.2mA | 124.5467
3710264362.8 | 0.0006 | 67.61 | 5.3646 | 15.4653 | 42.1176 | 2.6611 | Average Vf at 1.4mA | 134.9733
3710264364.1 | 0.0008 | 84.57 | 5.3646 | 15.4653 | 42.1176 | 2.6611 | Average Vf at 1.6mA | 144.3
3710264365.4 | 0.001 | 100.1 | 5.3646 | 15.4653 | 42.1176 | 2.6611 | Average Vf at 1.8mA | 152.6733
3710264366.8 | 0.0012 | 113.3 | 5.3723 | 15.5166 | 42.1641 | 2.7229 | Average Vf at 2.0mA | 23.87333
3710264368.1 | 0.0014 | 125 | 5.3723 | 15.5166 | 42.1641 | 2.7229
3710264369.3 | 0.0016 | 135.5 | 5.3723 | 15.5166 | 42.1641 | 2.7229
3710264370.8 | 0.0018 | 144.9 | 5.4261 | 15.4928 | 42.155 | 2.6984
3710264372.1 | 0.002 | 153.3 | 5.4261 | 15.4928 | 42.155 | 2.6984
3710264380.2 | 0.0002 | 25.85 | 5.6312 | 15.4473 | 42.117 | 2.6446
3710264381.4 | 0.0004 | 48.24 | 5.6312 | 15.4473 | 42.117 | 2.6446
3710264382.8 | 0.0006 | 67.88 | 5.7978 | 15.5121 | 42.0677 | 2.6866
3710264384.1 | 0.0008 | 84.96 | 5.7978 | 15.5121 | 42.0677 | 2.6866
3710264385.3 | 0.001 | 100.5 | 5.7978 | 15.5121 | 42.0677 | 2.6866
3710264386.8 | 0.0012 | 113.8 | 5.9259 | 15.4259 | 42.0338 | 2.5976
3710264388.1 | 0.0014 | 125.5 | 5.9259 | 15.4259 | 42.0338 | 2.5976
3710264389.3 | 0.0016 | 136.1 | 5.9259 | 15.4259 | 42.0338 | 2.5976
3710264390.8 | 0.0018 | 145.6 | 6.0361 | 15.5049 | 42.0414 | 2.6714
3710264392.1 | 0.002 | 153.9 | 6.0361 | 15.5049 | 42.0414 | 2.6714
3710264400.2 | 0.0002 | 25.94 | 6.072 | 15.4616 | 41.9709 | 2.6087
3710264401.4 | 0.0004 | 48.39 | 6.072 | 15.4616 | 41.9709 | 2.6087
3710264402.8 | 0.0006 | 68.1 | 6.0054 | 15.4669 | 41.9077 | 2.5923
3710264404.1 | 0.0008 | 85.17 | 6.0054 | 15.4669 | 41.9077 | 2.5923
3710264405.3 | 0.001 | 100.7 | 6.0054 | 15.4669 | 41.9077 | 2.5923
3710264406.8 | 0.0012 | 113.9 | 5.9029 | 15.4932 | 41.8662 | 2.602
3710264408.1 | 0.0014 | 125.7 | 5.9029 | 15.4932 | 41.8662 | 2.602
3710264409.3 | 0.0016 | 136.1 | 5.9029 | 15.4932 | 41.8662 | 2.602
3710264410.8 | 0.0018 | 145.5 | 5.767 | 15.4361 | 41.8185 | 2.5346
3710264412.1 | 0.002 | 153.7 | 5.767 | 15.4361 | 41.8185 | 2.5346
3710264420.2 | 0.0002 | 25.95 | 5.4979 | 15.3922 | 41.8004 | 2.489
3710264421.4 | 0.0004 | 48.36 | 5.4979 | 15.3922 | 41.8004 | 2.489
3710264422.9 | 0.0006 | 67.99 | 5.3698 | 15.4165 | 41.8182 | 2.5168
3710264424.1 | 0.0008 | 85.02 | 5.3698 | 15.4165 | 41.8182 | 2.5168
3710264425.4 | 0.001 | 100.5 | 5.3698 | 15.4165 | 41.8182 | 2.5168
3710264426.8 | 0.0012 | 113.9 | 5.2596 | 15.4279 | 41.8251 | 2.5294
3710264428.1 | 0.0014 | 125.6 | 5.2596 | 15.4279 | 41.8251 | 2.5294
3710264429.3 | 0.0016 | 136.1 | 5.2596 | 15.4279 | 41.8251 | 2.5294
3710264430.8 | 0.0018 | 145.3 | 5.1904 | 15.3571 | 41.8213 | 2.4643
3710264432.1 | 0.002 | 153.7 | 5.1904 | 15.3571 | 41.8213 | 2.4643
3710264440.2 | 0.0002 | 25.89 | 5.1904 | 15.3975 | 41.8286 | 2.5032
3710264441.4 | 0.0004 | 48.3 | 5.1904 | 15.3975 | 41.8286 | 2.5032
3710264442.8 | 0.0006 | 67.95 | 5.2749 | 15.3755 | 41.8422 | 2.488
3710264444.1 | 0.0008 | 84.93 | 5.2749 | 15.3755 | 41.8422 | 2.488
3710264445.3 | 0.001 | 100.5 | 5.2749 | 15.3755 | 41.8422 | 2.488
3710264446.8 | 0.0012 | 113.7 | 5.3954 | 15.3474 | 41.8571 | 2.4676
3710264448.1 | 0.0014 | 125.5 | 5.3954 | 15.3474 | 41.8571 | 2.4676
3710264449.3 | 0.0016 | 135.8 | 5.3954 | 15.3474 | 41.8571 | 2.4676
3710264450.8 | 0.0018 | 145.3 | 5.5287 | 15.3451 | 41.859 | 2.4662
3710264452.1 | 0.002 | 153.6 | 5.5287 | 15.3451 | 41.859 | 2.4662
3710264460.2 | 0.0002 | 25.73 | 5.7721 | 15.3613 | 41.8574 | 2.4803
3710264461.4 | 0.0004 | 47.99 | 5.7721 | 15.3613 | 41.8574 | 2.4803
3710264462.8 | 0.0006 | 67.5 | 5.8542 | 15.4448 | 41.9219 | 2.5771
3710264464.1 | 0.0008 | 84.44 | 5.8542 | 15.4448 | 41.9219 | 2.5771
3710264465.4 | 0.001 | 99.88 | 5.8542 | 15.4448 | 41.9219 | 2.5771
3710264466.8 | 0.0012 | 113.1 | 5.867 | 15.4132 | 41.9231 | 2.549
3710264468.1 | 0.0014 | 124.9 | 5.867 | 15.4132 | 41.9231 | 2.549
3710264469.3 | 0.0016 | 135.3 | 5.867 | 15.4132 | 41.9231 | 2.549
3710264470.8 | 0.0018 | 144.7 | 5.8336 | 15.3512 | 41.9045 | 2.487
3710264472.1 | 0.002 | 153 | 5.8336 | 15.3512 | 41.9045 | 2.487
3710264480.2 | 0.0002 | 25.64 | 5.6619 | 15.3783 | 41.8808 | 2.5034
3710264481.4 | 0.0004 | 47.86 | 5.6619 | 15.3783 | 41.8808 | 2.5034
3710264482.8 | 0.0006 | 67.39 | 5.5107 | 15.3808 | 41.8858 | 2.5073
3710264484.1 | 0.0008 | 84.37 | 5.5107 | 15.3808 | 41.8858 | 2.5073
3710264485.4 | 0.001 | 99.81 | 5.5107 | 15.3808 | 41.8858 | 2.5073
3710264486.8 | 0.0012 | 113 | 5.3903 | 15.4069 | 41.9222 | 2.5431
3710264488.1 | 0.0014 | 124.7 | 5.3903 | 15.4069 | 41.9222 | 2.5431
3710264489.3 | 0.0016 | 135.2 | 5.3903 | 15.4069 | 41.9222 | 2.5431
3710264490.8 | 0.0018 | 144.5 | 5.2621 | 15.4184 | 41.9241 | 2.5541
3710264492.1 | 0.002 | 152.8 | 5.2621 | 15.4184 | 41.9241 | 2.5541
3710264500.2 | 0.0002 | 25.57 | 5.1366 | 15.3859 | 41.9213 | 2.5239
3710264501.4 | 0.0004 | 47.75 | 5.1366 | 15.3859 | 41.9213 | 2.5239
3710264502.8 | 0.0006 | 67.23 | 5.1519 | 15.3494 | 41.9133 | 2.4883
3710264504.1 | 0.0008 | 84.14 | 5.1519 | 15.3494 | 41.9133 | 2.4883
3710264505.3 | 0.001 | 99.52 | 5.1519 | 15.3494 | 41.9133 | 2.4883
3710264506.8 | 0.0012 | 112.7 | 5.2314 | 15.4029 | 41.9213 | 2.5392
3710264508.1 | 0.0014 | 124.3 | 5.2314 | 15.4029 | 41.9213 | 2.5392
3710264509.3 | 0.0016 | 134.9 | 5.2314 | 15.4029 | 41.9213 | 2.5392
3710264510.8 | 0.0018 | 144.1 | 5.3672 | 15.3177 | 41.9175 | 2.4611
3710264512.1 | 0.002 | 152.4 | 5.3672 | 15.3177 | 41.9175 | 2.4611
3710264520.2 | 0.0002 | 25.39 | 5.6696 | 15.3333 | 41.982 | 2.4967
3710264521.4 | 0.0004 | 47.4 | 5.6696 | 15.3333 | 41.982 | 2.4967
3710264522.8 | 0.0006 | 66.75 | 5.8131 | 15.375 | 41.9946 | 2.5386
3710264524.1 | 0.0008 | 83.54 | 5.8131 | 15.375 | 41.9946 | 2.5386
3710264525.3 | 0.001 | 99.03 | 5.8131 | 15.375 | 41.9946 | 2.5386
3710264526.8 | 0.0012 | 112.1 | 5.8977 | 15.4083 | 42.0351 | 2.5821
3710264528.1 | 0.0014 | 123.8 | 5.8977 | 15.4083 | 42.0351 | 2.5821
3710264529.3 | 0.0016 | 134.1 | 5.8977 | 15.4083 | 42.0351 | 2.5821
3710264530.8 | 0.0018 | 143.3 | 5.9208 | 15.3732 | 42.0307 | 2.549
3710264532.1 | 0.002 | 151.7 | 5.9208 | 15.3732 | 42.0307 | 2.549
3710264540.2 | 0.0002 | 25.33 | 5.8029 | 15.3241 | 41.9684 | 2.4839
3710264541.4 | 0.0004 | 47.27 | 5.8029 | 15.3241 | 41.9684 | 2.4839
3710264542.8 | 0.0006 | 66.66 | 5.6824 | 15.3969 | 41.9247 | 2.5349
3710264544.1 | 0.0008 | 83.51 | 5.6824 | 15.3969 | 41.9247 | 2.5349
3710264545.3 | 0.001 | 98.88 | 5.6824 | 15.3969 | 41.9247 | 2.5349
3710264546.8 | 0.0012 | 112.1 | 5.544 | 15.3304 | 41.9197 | 2.4733
3710264548.1 | 0.0014 | 123.8 | 5.544 | 15.3304 | 41.9197 | 2.4733
3710264549.3 | 0.0016 | 134.2 | 5.544 | 15.3304 | 41.9197 | 2.4733
3710264550.8 | 0.0018 | 143.5 | 5.4133 | 15.3235 | 41.9257 | 2.4691
3710264552.1 | 0.002 | 151.9 | 5.4133 | 15.3235 | 41.9257 | 2.4691
3710264560.2 | 0.0002 | 25.33 | 5.1904 | 15.4179 | 41.9339 | 2.5569
3710264561.4 | 0.0004 | 47.33 | 5.1904 | 15.4179 | 41.9339 | 2.5569
3710264562.8 | 0.0006 | 66.69 | 5.1263 | 15.3396 | 41.9374 | 2.4875
3710264564.1 | 0.0008 | 83.44 | 5.1263 | 15.3396 | 41.9374 | 2.4875
3710264565.3 | 0.001 | 98.74 | 5.1263 | 15.3396 | 41.9374 | 2.4875
3710264566.8 | 0.0012 | 112 | 5.1135 | 15.3452 | 41.9677 | 2.5027
3710264568.1 | 0.0014 | 123.7 | 5.1135 | 15.3452 | 41.9677 | 2.5027
3710264569.3 | 0.0016 | 134.1 | 5.1135 | 15.3452 | 41.9677 | 2.5027
3710264570.8 | 0.0018 | 143.5 | 5.1571 | 15.3125 | 41.9715 | 2.4745
3710264572.1 | 0.002 | 151.9 | 5.1571 | 15.3125 | 41.9715 | 2.4745
3710264580.2 | 0.0002 | 25.33 | 5.398 | 15.3666 | 41.981 | 2.5264
3710264581.4 | 0.0004 | 47.31 | 5.398 | 15.3666 | 41.981 | 2.5264
3710264582.8 | 0.0006 | 66.68 | 5.5799 | 15.3555 | 41.9715 | 2.5133
3710264584.1 | 0.0008 | 83.52 | 5.5799 | 15.3555 | 41.9715 | 2.5133
3710264585.3 | 0.001 | 98.88 | 5.5799 | 15.3555 | 41.9715 | 2.5133
3710264586.8 | 0.0012 | 112 | 5.7311 | 15.404 | 41.963 | 2.5542
3710264588.1 | 0.0014 | 123.7 | 5.7311 | 15.404 | 41.963 | 2.5542
3710264589.3 | 0.0016 | 134 | 5.7311 | 15.404 | 41.963 | 2.5542
3710264590.8 | 0.0018 | 143.3 | 5.8593 | 15.4076 | 41.9605 | 2.5565
3710264592.1 | 0.002 | 151.8 | 5.8593 | 15.4076 | 41.9605 | 2.5565
3710264600.2 | 0.0002 | 25.34 | 5.9669 | 15.296 | 42.0892 | 2.4989
3710264601.4 | 0.0004 | 47.25 | 5.9669 | 15.296 | 42.0892 | 2.4989
3710264602.8 | 0.0006 | 66.56 | 5.9285 | 15.3937 | 42.1044 | 2.5921
3710264604.1 | 0.0008 | 83.39 | 5.9285 | 15.3937 | 42.1044 | 2.5921
3710264605.3 | 0.001 | 98.74 | 5.9285 | 15.3937 | 42.1044 | 2.5921
3710264606.8 | 0.0012 | 111.8 | 5.8439 | 15.3982 | 42.0904 | 2.5915
3710264608.1 | 0.0014 | 123.7 | 5.8439 | 15.3982 | 42.0904 | 2.5915
3710264609.4 | 0.0016 | 134.1 | 5.8439 | 15.3982 | 42.0904 | 2.5915
3710264610.8 | 0.0018 | 143.3 | 5.7234 | 15.3642 | 42.0794 | 2.5571
3710264612.1 | 0.002 | 151.7 | 5.7234 | 15.3642 | 42.0794 | 2.5571
3710264620.2 | 0.0002 | 25.31 | 5.4825 | 15.4002 | 42.0449 | 2.5781
3710264621.4 | 0.0004 | 47.31 | 5.4825 | 15.4002 | 42.0449 | 2.5781
3710264622.8 | 0.0006 | 66.67 | 5.3851 | 15.4053 | 42.0639 | 2.5891
3710264624.1 | 0.0008 | 83.5 | 5.3851 | 15.4053 | 42.0639 | 2.5891
3710264625.3 | 0.001 | 98.88 | 5.3851 | 15.4053 | 42.0639 | 2.5891
3710264626.8 | 0.0012 | 112.1 | 5.3262 | 15.415 | 42.1085 | 2.6127
3710264628.1 | 0.0014 | 123.9 | 5.3262 | 15.415 | 42.1085 | 2.6127
3710264629.3 | 0.0016 | 134.3 | 5.3262 | 15.415 | 42.1085 | 2.6127
3710264630.8 | 0.0018 | 143.6 | 5.3134 | 15.3617 | 42.1167 | 2.5673
3710264632.1 | 0.002 | 152.1 | 5.3134 | 15.3617 | 42.1167 | 2.5673
3710264640.2 | 0.0002 | 25.5 | 5.4185 | 15.283 | 42.1195 | 2.4973
3710264641.4 | 0.0004 | 47.61 | 5.4185 | 15.283 | 42.1195 | 2.4973
3710264642.8 | 0.0006 | 67.09 | 5.5492 | 15.3306 | 42.1211 | 2.5408
3710264644.1 | 0.0008 | 84.05 | 5.5492 | 15.3306 | 42.1211 | 2.5408
3710264645.3 | 0.001 | 99.53 | 5.5492 | 15.3306 | 42.1211 | 2.5408
3710264646.8 | 0.0012 | 112.8 | 5.6824 | 15.2693 | 42.1597 | 2.4983
3710264648.1 | 0.0014 | 124.4 | 5.6824 | 15.2693 | 42.1597 | 2.4983
3710264649.3 | 0.0016 | 134.8 | 5.6824 | 15.2693 | 42.1597 | 2.4983
3710264650.8 | 0.0018 | 144.1 | 5.7875 | 15.284 | 42.1727 | 2.5159
3710264652.1 | 0.002 | 152.6 | 5.7875 | 15.284 | 42.1727 | 2.5159