## Pin157_Irradiated_7_27_2021_5_0
Date/Time: 7/27/2021 5:10:34 PM
Sensor Name: Pin157
Type: N
Annealing Status: Irradiated, Not Annealed
Environment: RT
Tester: Andrew Kent
Time Delay per Ramp Step (s): 0.500
Vf: 131.940000
Avg: 130.521333
Std Dev: 0.739566
Min: 129.510000 | [6 empty] | Average Vf at 0.2mA | 55.13
Max: 131.940000 | [6 empty] | Average Vf at 0.4mA | 81.346
[7 empty] | Average Vf at 0.6mA | 106.9733
Time | I | 0.000000s | Temperature | Air_Temp | Humidity | Dewpoint | Average Vf at 0.8mA | 130.5267
3710264754.0 | 0.0002 | 27.91 | 5.4133 | 15.2938 | 42.7985 | 2.7319 | Average Vf at 1.0mA | 151.98
3710264755.3 | 0.0004 | 54.85 | 5.4133 | 15.2938 | 42.7985 | 2.7319 | Average Vf at 1.2mA | 171.4467
3710264756.5 | 0.0006 | 81.03 | 5.4133 | 15.2938 | 42.7985 | 2.7319 | Average Vf at 1.4mA | 188.9133
3710264757.8 | 0.0008 | 106.6 | 5.3646 | 15.3018 | 42.8438 | 2.754 | Average Vf at 1.6mA | 204.5333
3710264759.1 | 0.001 | 130.1 | 5.3646 | 15.3018 | 42.8438 | 2.754 | Average Vf at 1.8mA | 218.8333
3710264760.4 | 0.0012 | 151.6 | 5.3646 | 15.3018 | 42.8438 | 2.754 | Average Vf at 2.0mA | 26.23133
3710264761.6 | 0.0014 | 171 | 5.3672 | 15.3018 | 42.9377 | 2.754
3710264762.9 | 0.0016 | 188.6 | 5.3672 | 15.2686 | 42.9377 | 2.7547
3710264764.2 | 0.0018 | 204 | 5.3672 | 15.2686 | 42.9377 | 2.7547
3710264765.5 | 0.002 | 218.2 | 5.3672 | 15.2686 | 42.9377 | 2.7547
3710264774.0 | 0.0002 | 28.06 | 5.6747 | 15.2632 | 42.8466 | 2.72
3710264775.3 | 0.0004 | 55.06 | 5.6747 | 15.2632 | 42.8466 | 2.72
3710264776.5 | 0.0006 | 81.23 | 5.6747 | 15.2632 | 42.8466 | 2.72
3710264777.8 | 0.0008 | 106.8 | 5.8336 | 15.2396 | 42.8074 | 2.6858
3710264779.1 | 0.001 | 130.1 | 5.8336 | 15.2396 | 42.8074 | 2.6858
3710264780.4 | 0.0012 | 151.7 | 5.8336 | 15.2396 | 42.8074 | 2.6858
3710264781.7 | 0.0014 | 171.2 | 5.9926 | 15.2819 | 42.7337 | 2.6998
3710264782.9 | 0.0016 | 188.7 | 5.9926 | 15.2819 | 42.7337 | 2.6998
3710264784.2 | 0.0018 | 204.3 | 5.9926 | 15.2819 | 42.7337 | 2.6998
3710264785.5 | 0.002 | 218.6 | 5.9926 | 15.2819 | 42.7337 | 2.6998
3710264794.0 | 0.0002 | 28.06 | 6.154 | 15.305 | 42.5841 | 2.6713
3710264795.3 | 0.0004 | 55.1 | 6.154 | 15.305 | 42.5841 | 2.6713
3710264796.5 | 0.0006 | 81.21 | 6.154 | 15.305 | 42.5841 | 2.6713
3710264797.9 | 0.0008 | 106.9 | 6.0977 | 15.2482 | 42.53 | 2.6022
3710264799.1 | 0.001 | 130.4 | 6.0977 | 15.2482 | 42.53 | 2.6022
3710264800.4 | 0.0012 | 151.9 | 6.0977 | 15.2482 | 42.53 | 2.6022
3710264801.7 | 0.0014 | 171.3 | 5.9874 | 15.2528 | 42.4911 | 2.5935
3710264802.9 | 0.0016 | 188.8 | 5.9874 | 15.2528 | 42.4911 | 2.5935
3710264804.2 | 0.0018 | 204.6 | 5.9874 | 15.2528 | 42.4911 | 2.5935
3710264805.5 | 0.002 | 218.8 | 5.9874 | 15.2528 | 42.4911 | 2.5935
3710264814.0 | 0.0002 | 28.18 | 5.5671 | 15.2347 | 42.4225 | 2.5544
3710264815.3 | 0.0004 | 55.3 | 5.5671 | 15.2347 | 42.4225 | 2.5544
3710264816.5 | 0.0006 | 81.52 | 5.5671 | 15.2347 | 42.4225 | 2.5544
3710264817.8 | 0.0008 | 107.1 | 5.4185 | 15.2387 | 42.4152 | 2.5557
3710264819.1 | 0.001 | 130.6 | 5.4185 | 15.2387 | 42.4152 | 2.5557
3710264820.4 | 0.0012 | 151.9 | 5.4185 | 15.2387 | 42.4152 | 2.5557
3710264821.7 | 0.0014 | 171.6 | 5.2954 | 15.1848 | 42.4709 | 2.5254
3710264822.9 | 0.0016 | 189.1 | 5.2954 | 15.1848 | 42.4709 | 2.5254
3710264824.2 | 0.0018 | 204.4 | 5.2954 | 15.1848 | 42.4709 | 2.5254
3710264825.5 | 0.002 | 218.7 | 5.2954 | 15.1848 | 42.4709 | 2.5254
3710264834.0 | 0.0002 | 28.11 | 5.1648 | 15.1756 | 42.6559 | 2.5781
3710264835.3 | 0.0004 | 55.16 | 5.1648 | 15.1756 | 42.6559 | 2.5781
3710264836.5 | 0.0006 | 81.4 | 5.1648 | 15.1756 | 42.6559 | 2.5781
3710264837.9 | 0.0008 | 107.2 | 5.2519 | 15.2264 | 42.6803 | 2.632
3710264839.1 | 0.001 | 130.7 | 5.2519 | 15.2264 | 42.6803 | 2.632
3710264840.4 | 0.0012 | 152.1 | 5.2519 | 15.2264 | 42.6803 | 2.632
3710264841.7 | 0.0014 | 171.5 | 5.3826 | 15.2159 | 42.6648 | 2.6174
3710264843.0 | 0.0016 | 189 | 5.3826 | 15.2159 | 42.6648 | 2.6174
3710264844.2 | 0.0018 | 204.6 | 5.3826 | 15.2159 | 42.6648 | 2.6174
3710264845.5 | 0.002 | 218.8 | 5.3826 | 15.2159 | 42.6648 | 2.6174
3710264854.0 | 0.0002 | 28.05 | 5.9823 | 15.2697 | 42.63 | 2.6546
3710264855.3 | 0.0004 | 55.07 | 5.9823 | 15.2697 | 42.63 | 2.6546
3710264856.5 | 0.0006 | 81.29 | 5.9823 | 15.2697 | 42.63 | 2.6546
3710264857.8 | 0.0008 | 106.8 | 6.1259 | 15.2851 | 42.6382 | 2.6712
3710264859.1 | 0.001 | 130.3 | 6.1259 | 15.2851 | 42.6382 | 2.6712
3710264860.4 | 0.0012 | 151.8 | 6.1259 | 15.2851 | 42.6382 | 2.6712
3710264861.6 | 0.0014 | 171.3 | 6.2053 | 15.2851 | 42.6382 | 2.6712
3710264862.9 | 0.0016 | 188.6 | 6.2053 | 15.2966 | 42.6376 | 2.6814
3710264864.2 | 0.0018 | 204.2 | 6.2053 | 15.2966 | 42.6376 | 2.6814
3710264865.5 | 0.002 | 218.5 | 6.2053 | 15.2966 | 42.6376 | 2.6814
3710264874.0 | 0.0002 | 28 | 6.0566 | 15.3082 | 42.6082 | 2.6822
3710264875.3 | 0.0004 | 54.87 | 6.0566 | 15.3082 | 42.6082 | 2.6822
3710264876.5 | 0.0006 | 80.89 | 6.0566 | 15.3082 | 42.6082 | 2.6822
3710264877.8 | 0.0008 | 106.3 | 5.9336 | 15.299 | 42.5806 | 2.6648
3710264879.1 | 0.001 | 129.8 | 5.9336 | 15.299 | 42.5806 | 2.6648
3710264880.4 | 0.0012 | 151.2 | 5.9336 | 15.299 | 42.5806 | 2.6648
3710264881.6 | 0.0014 | 170.7 | 5.785 | 15.299 | 42.5623 | 2.6648
3710264882.9 | 0.0016 | 188.1 | 5.785 | 15.2723 | 42.5623 | 2.6346
3710264884.2 | 0.0018 | 203.6 | 5.785 | 15.2723 | 42.5623 | 2.6346
3710264885.5 | 0.002 | 218 | 5.785 | 15.2723 | 42.5623 | 2.6346
3710264894.0 | 0.0002 | 27.87 | 5.4133 | 15.2198 | 42.5614 | 2.5869
3710264895.3 | 0.0004 | 54.65 | 5.4133 | 15.2198 | 42.5614 | 2.5869
3710264896.5 | 0.0006 | 80.62 | 5.4133 | 15.2198 | 42.5614 | 2.5869
3710264897.8 | 0.0008 | 106.1 | 5.3518 | 15.2769 | 42.5892 | 2.6476
3710264899.1 | 0.001 | 129.5 | 5.3518 | 15.2769 | 42.5892 | 2.6476
3710264900.4 | 0.0012 | 150.7 | 5.3518 | 15.2769 | 42.5892 | 2.6476
3710264901.6 | 0.0014 | 170.2 | 5.3313 | 15.2769 | 42.5892 | 2.6476
3710264902.9 | 0.0016 | 187.8 | 5.3313 | 15.2658 | 42.6297 | 2.651
3710264904.2 | 0.0018 | 203.5 | 5.3313 | 15.2658 | 42.6297 | 2.651
3710264905.5 | 0.002 | 217.9 | 5.3313 | 15.2658 | 42.6297 | 2.651
3710264914.0 | 0.0002 | 27.95 | 5.5594 | 15.3017 | 42.7767 | 2.7319
3710264915.3 | 0.0004 | 54.84 | 5.5594 | 15.3017 | 42.7767 | 2.7319
3710264916.5 | 0.0006 | 80.94 | 5.5594 | 15.3017 | 42.7767 | 2.7319
3710264917.8 | 0.0008 | 106.4 | 5.7132 | 15.3036 | 42.7799 | 2.7346
3710264919.1 | 0.001 | 129.9 | 5.7132 | 15.3036 | 42.7799 | 2.7346
3710264920.4 | 0.0012 | 151.3 | 5.7132 | 15.3036 | 42.7799 | 2.7346
3710264921.7 | 0.0014 | 170.8 | 5.8593 | 15.2548 | 42.7527 | 2.6816
3710264922.9 | 0.0016 | 188 | 5.8593 | 15.2548 | 42.7527 | 2.6816
3710264924.2 | 0.0018 | 203.4 | 5.8593 | 15.2548 | 42.7527 | 2.6816
3710264925.5 | 0.002 | 217.8 | 5.8593 | 15.2548 | 42.7527 | 2.6816
3710264934.0 | 0.0002 | 27.9 | 6.1899 | 15.2938 | 42.5857 | 2.6617
3710264935.3 | 0.0004 | 54.73 | 6.1899 | 15.2938 | 42.5857 | 2.6617
3710264936.5 | 0.0006 | 80.81 | 6.1899 | 15.2938 | 42.5857 | 2.6617
3710264937.9 | 0.0008 | 106.3 | 6.1848 | 15.2791 | 42.5547 | 2.6383
3710264939.1 | 0.001 | 129.8 | 6.1848 | 15.2791 | 42.5547 | 2.6383
3710264940.4 | 0.0012 | 151.3 | 6.1848 | 15.2791 | 42.5547 | 2.6383
3710264941.7 | 0.0014 | 170.5 | 6.1207 | 15.3262 | 42.5342 | 2.674
3710264943.0 | 0.0016 | 187.7 | 6.1207 | 15.3262 | 42.5342 | 2.674
3710264944.2 | 0.0018 | 203.4 | 6.1207 | 15.3262 | 42.5342 | 2.674
3710264945.5 | 0.002 | 217.7 | 6.1207 | 15.3262 | 42.5342 | 2.674
3710264954.0 | 0.0002 | 27.96 | 5.7465 | 15.3005 | 42.6414 | 2.6862
3710264955.3 | 0.0004 | 54.86 | 5.7465 | 15.3005 | 42.6414 | 2.6862
3710264956.5 | 0.0006 | 80.91 | 5.7465 | 15.3005 | 42.6414 | 2.6862
3710264957.8 | 0.0008 | 106.6 | 5.6158 | 15.3105 | 42.6445 | 2.6962
3710264959.1 | 0.001 | 130.3 | 5.6158 | 15.3105 | 42.6445 | 2.6962
3710264960.4 | 0.0012 | 151.7 | 5.6158 | 15.3105 | 42.6445 | 2.6962
3710264961.7 | 0.0014 | 171.2 | 5.5133 | 15.3105 | 42.6724 | 2.6962
3710264962.9 | 0.0016 | 188.6 | 5.5133 | 15.3439 | 42.6724 | 2.7356
3710264964.2 | 0.0018 | 204.4 | 5.5133 | 15.3439 | 42.6724 | 2.7356
3710264965.5 | 0.002 | 218.6 | 5.5133 | 15.3439 | 42.6724 | 2.7356
3710264974.0 | 0.0002 | 28.21 | 5.4364 | 15.2436 | 42.7704 | 2.6772
3710264975.3 | 0.0004 | 55.36 | 5.4364 | 15.2436 | 42.7704 | 2.6772
3710264976.5 | 0.0006 | 81.67 | 5.4364 | 15.2436 | 42.7704 | 2.6772
3710264977.9 | 0.0008 | 107.3 | 5.5158 | 15.224 | 42.7479 | 2.6522
3710264979.1 | 0.001 | 131 | 5.5158 | 15.224 | 42.7479 | 2.6522
3710264980.4 | 0.0012 | 152.7 | 5.5158 | 15.224 | 42.7479 | 2.6522
3710264981.7 | 0.0014 | 172.2 | 5.6491 | 15.2094 | 42.7217 | 2.6304
3710264983.0 | 0.0016 | 189.7 | 5.6491 | 15.2094 | 42.7217 | 2.6304
3710264984.2 | 0.0018 | 205.4 | 5.6491 | 15.2094 | 42.7217 | 2.6304
3710264985.5 | 0.002 | 219.7 | 5.6491 | 15.2094 | 42.7217 | 2.6304
3710264994.0 | 0.0002 | 28.29 | 6.0361 | 15.312 | 42.765 | 2.7373
3710264995.3 | 0.0004 | 55.6 | 6.0361 | 15.312 | 42.765 | 2.7373
3710264996.5 | 0.0006 | 82.08 | 6.0361 | 15.312 | 42.765 | 2.7373
3710264997.8 | 0.0008 | 107.9 | 6.0874 | 15.2391 | 42.7859 | 2.6783
3710264999.1 | 0.001 | 131.6 | 6.0874 | 15.2391 | 42.7859 | 2.6783
3710265000.4 | 0.0012 | 153.2 | 6.0874 | 15.2391 | 42.7859 | 2.6783
3710265001.7 | 0.0014 | 172.4 | 6.0951 | 15.2391 | 42.7859 | 2.6783
3710265002.9 | 0.0016 | 190 | 6.0951 | 15.2646 | 42.7593 | 2.6926
3710265004.2 | 0.0018 | 205.6 | 6.0951 | 15.2646 | 42.7593 | 2.6926
3710265005.5 | 0.002 | 219.9 | 6.0951 | 15.2646 | 42.7593 | 2.6926
3710265014.0 | 0.0002 | 28.36 | 5.849 | 15.2078 | 42.6515 | 2.6058
3710265015.3 | 0.0004 | 55.59 | 5.849 | 15.2078 | 42.6515 | 2.6058
3710265016.5 | 0.0006 | 82.1 | 5.849 | 15.2078 | 42.6515 | 2.6058
3710265017.8 | 0.0008 | 107.9 | 5.7081 | 15.2786 | 42.6233 | 2.6605
3710265019.1 | 0.001 | 131.9 | 5.7081 | 15.2786 | 42.6233 | 2.6605
3710265020.4 | 0.0012 | 153.2 | 5.7081 | 15.2786 | 42.6233 | 2.6605
3710265021.6 | 0.0014 | 172.9 | 5.5825 | 15.2786 | 42.605 | 2.6605
3710265022.9 | 0.0016 | 190.6 | 5.5825 | 15.2696 | 42.605 | 2.6463
3710265024.2 | 0.0018 | 206.3 | 5.5825 | 15.2696 | 42.605 | 2.6463
3710265025.5 | 0.002 | 220.6 | 5.5825 | 15.2696 | 42.605 | 2.6463
3710265034.0 | 0.0002 | 28.47 | 5.2878 | 15.1659 | 42.6328 | 2.5618
3710265035.3 | 0.0004 | 55.91 | 5.2878 | 15.1659 | 42.6328 | 2.5618
3710265036.5 | 0.0006 | 82.49 | 5.2878 | 15.1659 | 42.6328 | 2.5618
3710265037.8 | 0.0008 | 108.4 | 5.2698 | 15.1826 | 42.6543 | 2.584
3710265039.1 | 0.001 | 131.9 | 5.2698 | 15.1826 | 42.6543 | 2.584
3710265040.4 | 0.0012 | 153.4 | 5.2698 | 15.1826 | 42.6543 | 2.584
3710265041.7 | 0.0014 | 172.9 | 5.3006 | 15.2125 | 42.6913 | 2.6231
3710265042.9 | 0.0016 | 190.4 | 5.3006 | 15.2125 | 42.6913 | 2.6231
3710265044.2 | 0.0018 | 206.3 | 5.3006 | 15.2125 | 42.6913 | 2.6231
3710265045.5 | 0.002 | 220.7 | 5.3006 | 15.2125 | 42.6913 | 2.6231