## Pin158_Irradiated_7_27_2021_5_1
Date/Time: 7/27/2021 5:17:10 PM
Sensor Name: Pin158
Type: N
Annealing Status: Irradiated, Not Annealed
Environment: RT
Tester: Andrew Kent
Time Delay per Ramp Step (s): 0.500
Vf: 125.310000
Avg: 123.681333
Std Dev: 1.197708
Min: 121.820000 | [6 empty] | Average Vf at 0.2mA | 52.978
Max: 125.520000 | [6 empty] | Average Vf at 0.4mA | 77.62667
[7 empty] | Average Vf at 0.6mA | 101.6067
Time | I | 0.000000s | Temperature | Air_Temp | Humidity | Dewpoint | Average Vf at 0.8mA | 123.6933
3710265149.6 | 0.0002 | 26.8 | 5.9003 | 15.1764 | 43.0737 | 2.7159 | Average Vf at 1.0mA | 143.9133
3710265150.9 | 0.0004 | 51.99 | 5.8336 | 15.2014 | 43.0462 | 2.7295 | Average Vf at 1.2mA | 162.3733
3710265152.2 | 0.0006 | 76.24 | 5.8336 | 15.2014 | 43.0462 | 2.7295 | Average Vf at 1.4mA | 178.9933
3710265153.4 | 0.0008 | 100 | 5.8336 | 15.2014 | 43.0462 | 2.7295 | Average Vf at 1.6mA | 193.9667
3710265154.8 | 0.001 | 121.8 | 5.7491 | 15.2014 | 42.9927 | 2.712 | Average Vf at 1.8mA | 207.7
3710265156.1 | 0.0012 | 141.8 | 5.7491 | 15.2014 | 42.9927 | 2.712 | Average Vf at 2.0mA | 25.544
3710265157.4 | 0.0014 | 160.1 | 5.7491 | 15.2014 | 42.9927 | 2.712
3710265158.8 | 0.0016 | 176.8 | 5.6542 | 15.1945 | 42.9178 | 2.6813
3710265160.1 | 0.0018 | 191.8 | 5.6542 | 15.1945 | 42.9178 | 2.6813
3710265161.3 | 0.002 | 205.5 | 5.6542 | 15.1945 | 42.9178 | 2.6813
3710265169.6 | 0.0002 | 27 | 5.5158 | 15.2046 | 42.8346 | 2.6631
3710265170.9 | 0.0004 | 52.37 | 5.48 | 15.1476 | 42.8131 | 2.6045
3710265172.2 | 0.0006 | 76.77 | 5.48 | 15.1476 | 42.8131 | 2.6045
3710265173.4 | 0.0008 | 100.5 | 5.48 | 15.1476 | 42.8131 | 2.6045
3710265174.8 | 0.001 | 122.4 | 5.4723 | 15.1476 | 42.7922 | 2.5977
3710265176.1 | 0.0012 | 142.5 | 5.4723 | 15.1476 | 42.7922 | 2.5977
3710265177.3 | 0.0014 | 160.8 | 5.4723 | 15.1476 | 42.7922 | 2.5977
3710265178.8 | 0.0016 | 177.3 | 5.4928 | 15.1476 | 42.7948 | 2.5985
3710265180.1 | 0.0018 | 192.1 | 5.4928 | 15.1476 | 42.7948 | 2.5985
3710265181.4 | 0.002 | 205.8 | 5.4928 | 15.1476 | 42.7948 | 2.5985
3710265189.6 | 0.0002 | 27.13 | 5.5799 | 15.1323 | 42.8185 | 2.5925
3710265190.9 | 0.0004 | 52.58 | 5.6286 | 15.1358 | 42.8125 | 2.5937
3710265192.2 | 0.0006 | 77.06 | 5.6286 | 15.1358 | 42.8125 | 2.5937
3710265193.4 | 0.0008 | 101 | 5.6286 | 15.1358 | 42.8125 | 2.5937
3710265194.8 | 0.001 | 122.8 | 5.6876 | 15.1358 | 42.7929 | 2.5872
3710265196.1 | 0.0012 | 142.8 | 5.6876 | 15.1358 | 42.7929 | 2.5872
3710265197.3 | 0.0014 | 161.1 | 5.6876 | 15.1358 | 42.7929 | 2.5872
3710265198.8 | 0.0016 | 177.6 | 5.7311 | 15.1806 | 42.797 | 2.629
3710265200.1 | 0.0018 | 192.3 | 5.7311 | 15.1806 | 42.797 | 2.629
3710265201.3 | 0.002 | 206.2 | 5.7311 | 15.1806 | 42.797 | 2.629
3710265209.6 | 0.0002 | 27.17 | 5.7568 | 15.1347 | 42.784 | 2.5834
3710265210.9 | 0.0004 | 52.62 | 5.7286 | 15.1429 | 42.7764 | 2.5882
3710265212.2 | 0.0006 | 77 | 5.7286 | 15.1429 | 42.7764 | 2.5882
3710265213.4 | 0.0008 | 100.7 | 5.7286 | 15.1429 | 42.7764 | 2.5882
3710265214.8 | 0.001 | 122.5 | 5.6901 | 15.1429 | 42.7774 | 2.5886
3710265216.1 | 0.0012 | 142.6 | 5.6901 | 15.1429 | 42.7774 | 2.5886
3710265217.3 | 0.0014 | 160.9 | 5.6901 | 15.1429 | 42.7774 | 2.5886
3710265218.8 | 0.0016 | 177.5 | 5.6389 | 15.1555 | 42.8083 | 2.6101
3710265220.1 | 0.0018 | 192.5 | 5.6389 | 15.1555 | 42.8083 | 2.6101
3710265221.3 | 0.002 | 206.2 | 5.6389 | 15.1555 | 42.8083 | 2.6101
3710265229.6 | 0.0002 | 26.97 | 5.5107 | 15.1669 | 42.8039 | 2.619
3710265230.9 | 0.0004 | 52.3 | 5.4518 | 15.1226 | 42.8289 | 2.5871
3710265232.2 | 0.0006 | 76.68 | 5.4518 | 15.1226 | 42.8289 | 2.5871
3710265233.4 | 0.0008 | 100.5 | 5.4518 | 15.1226 | 42.8289 | 2.5871
3710265234.8 | 0.001 | 122.4 | 5.4159 | 15.1226 | 42.8627 | 2.5982
3710265236.1 | 0.0012 | 142.6 | 5.4159 | 15.1226 | 42.8627 | 2.5982
3710265237.3 | 0.0014 | 161.1 | 5.4159 | 15.1226 | 42.8627 | 2.5982
3710265238.8 | 0.0016 | 177.7 | 5.4185 | 15.1548 | 42.8922 | 2.637
3710265240.1 | 0.0018 | 192.8 | 5.4185 | 15.1548 | 42.8922 | 2.637
3710265241.3 | 0.002 | 206.4 | 5.4185 | 15.1548 | 42.8922 | 2.637
3710265249.6 | 0.0002 | 27.04 | 5.4851 | 15.1368 | 42.9592 | 2.6427
3710265250.9 | 0.0004 | 52.44 | 5.544 | 15.1207 | 42.9782 | 2.6343
3710265252.2 | 0.0006 | 76.82 | 5.544 | 15.1207 | 42.9782 | 2.6343
3710265253.4 | 0.0008 | 100.5 | 5.544 | 15.1207 | 42.9782 | 2.6343
3710265254.8 | 0.001 | 122.6 | 5.6363 | 15.1207 | 42.9538 | 2.6263
3710265256.1 | 0.0012 | 142.8 | 5.6363 | 15.1207 | 42.9538 | 2.6263
3710265257.3 | 0.0014 | 161.2 | 5.6363 | 15.1207 | 42.9538 | 2.6263
3710265258.8 | 0.0016 | 178 | 5.7337 | 15.2018 | 42.9371 | 2.6941
3710265260.1 | 0.0018 | 192.8 | 5.7337 | 15.2018 | 42.9371 | 2.6941
3710265261.3 | 0.002 | 206.7 | 5.7337 | 15.2018 | 42.9371 | 2.6941
3710265269.6 | 0.0002 | 27.27 | 5.8721 | 15.1822 | 42.852 | 2.6485
3710265270.9 | 0.0004 | 52.84 | 5.9029 | 15.1804 | 42.8371 | 2.6421
3710265272.2 | 0.0006 | 77.38 | 5.9029 | 15.1804 | 42.8371 | 2.6421
3710265273.4 | 0.0008 | 101.3 | 5.9029 | 15.1804 | 42.8371 | 2.6421
3710265274.8 | 0.001 | 123.4 | 5.8952 | 15.1804 | 42.8384 | 2.6425
3710265276.1 | 0.0012 | 143.6 | 5.8952 | 15.1804 | 42.8384 | 2.6425
3710265277.4 | 0.0014 | 162.1 | 5.8952 | 15.1804 | 42.8384 | 2.6425
3710265278.8 | 0.0016 | 178.7 | 5.8644 | 15.173 | 42.859 | 2.6426
3710265280.1 | 0.0018 | 193.7 | 5.8644 | 15.173 | 42.859 | 2.6426
3710265281.4 | 0.002 | 207.1 | 5.8644 | 15.173 | 42.859 | 2.6426
3710265289.6 | 0.0002 | 27.31 | 5.7106 | 15.1897 | 42.8665 | 2.6601
3710265290.9 | 0.0004 | 52.96 | 5.6158 | 15.1019 | 42.8624 | 2.5794
3710265292.2 | 0.0006 | 77.66 | 5.6158 | 15.1019 | 42.8624 | 2.5794
3710265293.4 | 0.0008 | 101.6 | 5.6158 | 15.1019 | 42.8624 | 2.5794
3710265294.8 | 0.001 | 123.7 | 5.503 | 15.1019 | 42.8852 | 2.5869
3710265296.1 | 0.0012 | 143.9 | 5.503 | 15.1019 | 42.8852 | 2.5869
3710265297.3 | 0.0014 | 162.4 | 5.503 | 15.1019 | 42.8852 | 2.5869
3710265298.8 | 0.0016 | 179 | 5.4261 | 15.118 | 42.888 | 2.6023
3710265300.1 | 0.0018 | 194.1 | 5.4261 | 15.118 | 42.888 | 2.6023
3710265301.4 | 0.002 | 207.8 | 5.4261 | 15.118 | 42.888 | 2.6023
3710265309.6 | 0.0002 | 27.31 | 5.3364 | 15.1532 | 42.9121 | 2.6421
3710265310.9 | 0.0004 | 52.95 | 5.3441 | 15.1134 | 42.9386 | 2.6148
3710265312.2 | 0.0006 | 77.62 | 5.3441 | 15.1134 | 42.9386 | 2.6148
3710265313.4 | 0.0008 | 101.6 | 5.3441 | 15.1134 | 42.9386 | 2.6148
3710265314.8 | 0.001 | 123.7 | 5.3928 | 15.1134 | 42.9203 | 2.6088
3710265316.1 | 0.0012 | 144.1 | 5.3928 | 15.1134 | 42.9203 | 2.6088
3710265317.3 | 0.0014 | 162.6 | 5.3928 | 15.1134 | 42.9203 | 2.6088
3710265318.8 | 0.0016 | 179.3 | 5.4774 | 15.1039 | 42.9187 | 2.5996
3710265320.1 | 0.0018 | 194.1 | 5.4774 | 15.1039 | 42.9187 | 2.5996
3710265321.3 | 0.002 | 207.9 | 5.4774 | 15.1039 | 42.9187 | 2.5996
3710265329.6 | 0.0002 | 27.51 | 5.6799 | 15.12 | 42.8868 | 2.6038
3710265330.9 | 0.0004 | 53.3 | 5.7875 | 15.1567 | 42.8659 | 2.6301
3710265332.2 | 0.0006 | 78.06 | 5.7875 | 15.1567 | 42.8659 | 2.6301
3710265333.4 | 0.0008 | 102.2 | 5.7875 | 15.1567 | 42.8659 | 2.6301
3710265334.8 | 0.001 | 124.5 | 5.8695 | 15.1567 | 42.8254 | 2.6168
3710265336.1 | 0.0012 | 144.8 | 5.8695 | 15.1567 | 42.8254 | 2.6168
3710265337.4 | 0.0014 | 163.3 | 5.8695 | 15.1567 | 42.8254 | 2.6168
3710265338.8 | 0.0016 | 179.9 | 5.9131 | 15.1561 | 42.7951 | 2.6063
3710265340.1 | 0.0018 | 195 | 5.9131 | 15.1561 | 42.7951 | 2.6063
3710265341.4 | 0.002 | 208.6 | 5.9131 | 15.1561 | 42.7951 | 2.6063
3710265349.6 | 0.0002 | 27.61 | 5.8618 | 15.1556 | 42.8343 | 2.6187
3710265350.9 | 0.0004 | 53.53 | 5.7901 | 15.1581 | 42.8887 | 2.6388
3710265352.1 | 0.0006 | 78.46 | 5.7901 | 15.1581 | 42.8887 | 2.6388
3710265353.4 | 0.0008 | 102.7 | 5.7901 | 15.1581 | 42.8887 | 2.6388
3710265354.8 | 0.001 | 124.9 | 5.6747 | 15.1581 | 42.9361 | 2.6544
3710265356.1 | 0.0012 | 145 | 5.6747 | 15.1581 | 42.9361 | 2.6544
3710265357.3 | 0.0014 | 163.8 | 5.6747 | 15.1581 | 42.9361 | 2.6544
3710265358.8 | 0.0016 | 180.2 | 5.5517 | 15.1133 | 42.9247 | 2.6101
3710265360.1 | 0.0018 | 195.2 | 5.5517 | 15.1133 | 42.9247 | 2.6101
3710265361.4 | 0.002 | 208.9 | 5.5517 | 15.1133 | 42.9247 | 2.6101
3710265369.6 | 0.0002 | 27.66 | 5.3698 | 15.1767 | 42.9497 | 2.6757
3710265370.9 | 0.0004 | 53.58 | 5.3211 | 15.0773 | 43.0174 | 2.6079
3710265372.2 | 0.0006 | 78.38 | 5.3211 | 15.0773 | 43.0174 | 2.6079
3710265373.4 | 0.0008 | 102.5 | 5.3211 | 15.0773 | 43.0174 | 2.6079
3710265374.8 | 0.001 | 124.9 | 5.3159 | 15.0773 | 43.0266 | 2.6109
3710265376.1 | 0.0012 | 145.2 | 5.3159 | 15.0773 | 43.0266 | 2.6109
3710265377.4 | 0.0014 | 163.8 | 5.3159 | 15.0773 | 43.0266 | 2.6109
3710265378.8 | 0.0016 | 180.4 | 5.3518 | 15.123 | 43.024 | 2.6514
3710265380.1 | 0.0018 | 195.3 | 5.3518 | 15.123 | 43.024 | 2.6514
3710265381.3 | 0.002 | 209.1 | 5.3518 | 15.123 | 43.024 | 2.6514
3710265389.6 | 0.0002 | 27.63 | 5.5415 | 15.0366 | 43.0038 | 2.5667
3710265390.9 | 0.0004 | 53.56 | 5.6645 | 15.0897 | 43.0006 | 2.6137
3710265392.2 | 0.0006 | 78.56 | 5.6645 | 15.0897 | 43.0006 | 2.6137
3710265393.4 | 0.0008 | 102.8 | 5.6645 | 15.0897 | 43.0006 | 2.6137
3710265394.8 | 0.001 | 125 | 5.8183 | 15.0897 | 42.9798 | 2.6069
3710265396.1 | 0.0012 | 145.3 | 5.8183 | 15.0897 | 42.9798 | 2.6069
3710265397.4 | 0.0014 | 163.8 | 5.8183 | 15.0897 | 42.9798 | 2.6069
3710265398.8 | 0.0016 | 180.4 | 5.9157 | 15.0741 | 42.9576 | 2.5854
3710265400.1 | 0.0018 | 195.6 | 5.9157 | 15.0741 | 42.9576 | 2.5854
3710265401.3 | 0.002 | 209.4 | 5.9157 | 15.0741 | 42.9576 | 2.5854
3710265409.6 | 0.0002 | 27.73 | 5.9746 | 15.1131 | 42.9108 | 2.6054
3710265410.9 | 0.0004 | 53.75 | 5.9234 | 15.0895 | 42.8827 | 2.5748
3710265412.2 | 0.0006 | 78.81 | 5.9234 | 15.0895 | 42.8827 | 2.5748
3710265413.4 | 0.0008 | 103.2 | 5.9234 | 15.0895 | 42.8827 | 2.5748
3710265414.8 | 0.001 | 125.5 | 5.8208 | 15.0895 | 42.8748 | 2.5723
3710265416.1 | 0.0012 | 146 | 5.8208 | 15.0895 | 42.8748 | 2.5723
3710265417.4 | 0.0014 | 164.4 | 5.8208 | 15.0895 | 42.8748 | 2.5723
3710265418.8 | 0.0016 | 181.2 | 5.7004 | 15.0709 | 42.8732 | 2.555
3710265420.1 | 0.0018 | 196.3 | 5.7004 | 15.0709 | 42.8732 | 2.555
3710265421.4 | 0.002 | 210.1 | 5.7004 | 15.0709 | 42.8732 | 2.555
3710265429.6 | 0.0002 | 27.82 | 5.4338 | 15.1612 | 42.889 | 2.6418
3710265430.9 | 0.0004 | 53.9 | 5.3006 | 15.0547 | 42.8669 | 2.5382
3710265432.1 | 0.0006 | 78.9 | 5.3006 | 15.0547 | 42.8669 | 2.5382
3710265433.4 | 0.0008 | 103 | 5.3006 | 15.0547 | 42.8669 | 2.5382
3710265434.8 | 0.001 | 125.3 | 5.2006 | 15.0547 | 42.8839 | 2.5438
3710265436.1 | 0.0012 | 145.7 | 5.2006 | 15.0547 | 42.8839 | 2.5438
3710265437.3 | 0.0014 | 164.2 | 5.2006 | 15.0547 | 42.8839 | 2.5438
3710265438.8 | 0.0016 | 180.9 | 5.1699 | 15.0716 | 42.8985 | 2.5639
3710265440.1 | 0.0018 | 195.9 | 5.1699 | 15.0716 | 42.8985 | 2.5639
3710265441.3 | 0.002 | 209.8 | 5.1699 | 15.0716 | 42.8985 | 2.5639