## Pin159_Irradiated_7_27_2021_5_1
Date/Time: 7/27/2021 5:24:18 PM
Sensor Name: Pin159
Type: N
Annealing Status: Irradiated, Not Annealed
Environment: RT
Tester: Andrew Kent
Time Delay per Ramp Step (s): 0.500
Vf: 168.830000
Avg: 168.574000
Std Dev: 1.839028 | [6 empty] | Average Vf at 0.2mA | 30.24333
Min: 164.200000 | [6 empty] | Average Vf at 0.4mA | 62.13133
Max: 171.110000 | [6 empty] | Average Vf at 0.6mA | 96.618
[7 empty] | Average Vf at 0.8mA | 132.46
Time | I | 0.000000s | Temperature | Air_Temp | Humidity | Dewpoint | Average Vf at 1.0mA | 168.5733
3710265577.7 | 0.0002 | 29.52 | 5.1776 | 15.1018 | 43.024 | 2.6322 | Average Vf at 1.2mA | 203.6133
3710265578.9 | 0.0004 | 60.53 | 5.1776 | 15.1018 | 43.024 | 2.6322 | Average Vf at 1.4mA | 236.5533
3710265580.2 | 0.0006 | 93.9 | 5.1776 | 15.1018 | 43.024 | 2.6322 | Average Vf at 1.6mA | 266.7733
3710265581.5 | 0.0008 | 128.9 | 5.1776 | 15.1018 | 43.024 | 2.6322 | Average Vf at 1.8mA | 294.1133
3710265582.9 | 0.001 | 164.2 | 5.2263 | 15.0785 | 43.0367 | 2.6153 | Average Vf at 2.0mA | 319.1667
3710265584.2 | 0.0012 | 198.7 | 5.2263 | 15.0785 | 43.0367 | 2.6153
3710265585.5 | 0.0014 | 231.1 | 5.2263 | 15.0785 | 43.0367 | 2.6153
3710265586.7 | 0.0016 | 261.2 | 5.3621 | 15.0785 | 43.037 | 2.6154
3710265588.0 | 0.0018 | 288.5 | 5.3621 | 15.0785 | 43.037 | 2.6154
3710265589.3 | 0.002 | 313.1 | 5.3621 | 15.0785 | 43.037 | 2.6154
3710265597.7 | 0.0002 | 29.7 | 5.949 | 15.1575 | 42.9956 | 2.6733
3710265598.9 | 0.0004 | 60.98 | 5.949 | 15.1575 | 42.9956 | 2.6733
3710265600.2 | 0.0006 | 94.75 | 5.949 | 15.1575 | 42.9956 | 2.6733
3710265601.5 | 0.0008 | 129.8 | 5.949 | 15.1575 | 42.9956 | 2.6733
3710265602.9 | 0.001 | 165.3 | 6.0925 | 15.1136 | 42.9564 | 2.6208
3710265604.2 | 0.0012 | 200 | 6.0925 | 15.1136 | 42.9564 | 2.6208
3710265605.4 | 0.0014 | 232.6 | 6.0925 | 15.1136 | 42.9564 | 2.6208
3710265606.8 | 0.0016 | 262.5 | 6.1874 | 15.1136 | 42.9238 | 2.6101
3710265608.1 | 0.0018 | 290.1 | 6.1874 | 15.1136 | 42.9238 | 2.6101
3710265609.4 | 0.002 | 315.8 | 6.1874 | 15.1136 | 42.9238 | 2.6101
3710265617.7 | 0.0002 | 29.91 | 6.0566 | 15.1239 | 42.902 | 2.6123
3710265618.9 | 0.0004 | 61.36 | 6.0566 | 15.1239 | 42.902 | 2.6123
3710265620.2 | 0.0006 | 95.39 | 6.0566 | 15.1239 | 42.902 | 2.6123
3710265621.5 | 0.0008 | 130.9 | 6.0566 | 15.1239 | 42.902 | 2.6123
3710265622.9 | 0.001 | 167 | 5.9259 | 15.0676 | 42.8944 | 2.5589
3710265624.2 | 0.0012 | 202 | 5.9259 | 15.0676 | 42.8944 | 2.5589
3710265625.4 | 0.0014 | 234.9 | 5.9259 | 15.0676 | 42.8944 | 2.5589
3710265626.8 | 0.0016 | 265.2 | 5.7773 | 15.0676 | 42.9396 | 2.5737
3710265628.1 | 0.0018 | 292.6 | 5.7773 | 15.0676 | 42.9396 | 2.5737
3710265629.4 | 0.002 | 317.7 | 5.7773 | 15.0676 | 42.9396 | 2.5737
3710265637.7 | 0.0002 | 30.06 | 5.4108 | 15.0227 | 43.0623 | 2.5732
3710265638.9 | 0.0004 | 61.79 | 5.4108 | 15.0227 | 43.0623 | 2.5732
3710265640.2 | 0.0006 | 96.18 | 5.4108 | 15.0227 | 43.0623 | 2.5732
3710265641.5 | 0.0008 | 131.9 | 5.4108 | 15.0227 | 43.0623 | 2.5732
3710265642.9 | 0.001 | 168.1 | 5.3262 | 15.0459 | 43.1369 | 2.6185
3710265644.2 | 0.0012 | 203 | 5.3262 | 15.0459 | 43.1369 | 2.6185
3710265645.4 | 0.0014 | 235.4 | 5.3262 | 15.0459 | 43.1369 | 2.6185
3710265646.8 | 0.0016 | 265.6 | 5.3006 | 15.0459 | 43.1654 | 2.6278
3710265648.1 | 0.0018 | 293.3 | 5.3006 | 15.0459 | 43.1654 | 2.6278
3710265649.3 | 0.002 | 318.7 | 5.3006 | 15.0459 | 43.1654 | 2.6278
3710265657.7 | 0.0002 | 30.3 | 5.5287 | 15.0489 | 43.1727 | 2.6329
3710265658.9 | 0.0004 | 62.26 | 5.5287 | 15.0489 | 43.1727 | 2.6329
3710265660.2 | 0.0006 | 96.88 | 5.5287 | 15.0489 | 43.1727 | 2.6329
3710265661.5 | 0.0008 | 132.8 | 5.5287 | 15.0489 | 43.1727 | 2.6329
3710265662.9 | 0.001 | 168.9 | 5.6978 | 15.0436 | 43.1325 | 2.615
3710265664.2 | 0.0012 | 203.6 | 5.6978 | 15.0436 | 43.1325 | 2.615
3710265665.4 | 0.0014 | 236.5 | 5.6978 | 15.0436 | 43.1325 | 2.615
3710265666.8 | 0.0016 | 266.9 | 5.8849 | 15.0436 | 43.1018 | 2.605
3710265668.1 | 0.0018 | 294.8 | 5.8849 | 15.0436 | 43.1018 | 2.605
3710265669.4 | 0.002 | 320 | 5.8849 | 15.0436 | 43.1018 | 2.605
3710265677.7 | 0.0002 | 30.48 | 6.1694 | 15.0605 | 43.1085 | 2.6224
3710265678.9 | 0.0004 | 62.65 | 6.1694 | 15.0605 | 43.1085 | 2.6224
3710265680.2 | 0.0006 | 97.46 | 6.1694 | 15.0605 | 43.1085 | 2.6224
3710265681.5 | 0.0008 | 133.5 | 6.1694 | 15.0605 | 43.1085 | 2.6224
3710265682.9 | 0.001 | 169.7 | 6.1284 | 15.0848 | 43.1335 | 2.6526
3710265684.2 | 0.0012 | 204.7 | 6.1284 | 15.0848 | 43.1335 | 2.6526
3710265685.4 | 0.0014 | 237.9 | 6.1284 | 15.0848 | 43.1335 | 2.6526
3710265686.8 | 0.0016 | 268.4 | 6.031 | 15.0848 | 43.1844 | 2.6691
3710265688.1 | 0.0018 | 295.9 | 6.031 | 15.0848 | 43.1844 | 2.6691
3710265689.4 | 0.002 | 321.8 | 6.031 | 15.0848 | 43.1844 | 2.6691
3710265697.7 | 0.0002 | 30.6 | 5.6389 | 15.0859 | 43.1698 | 2.6654
3710265698.9 | 0.0004 | 62.9 | 5.6389 | 15.0859 | 43.1698 | 2.6654
3710265700.2 | 0.0006 | 97.89 | 5.6389 | 15.0859 | 43.1698 | 2.6654
3710265701.5 | 0.0008 | 134.1 | 5.6389 | 15.0859 | 43.1698 | 2.6654
3710265702.9 | 0.001 | 170.6 | 5.5261 | 15.0195 | 43.1679 | 2.6047
3710265704.2 | 0.0012 | 206.3 | 5.5261 | 15.0195 | 43.1679 | 2.6047
3710265705.5 | 0.0014 | 239.7 | 5.5261 | 15.0195 | 43.1679 | 2.6047
3710265706.9 | 0.0016 | 270 | 5.4313 | 15.0646 | 43.1885 | 2.6522
3710265708.2 | 0.0018 | 297.6 | 5.4313 | 15.0646 | 43.1885 | 2.6522
3710265709.5 | 0.002 | 322.6 | 5.4313 | 15.0646 | 43.1885 | 2.6522
3710265717.7 | 0.0002 | 30.61 | 5.4236 | 15.0443 | 43.2233 | 2.6452
3710265718.9 | 0.0004 | 62.89 | 5.4236 | 15.0443 | 43.2233 | 2.6452
3710265720.2 | 0.0006 | 97.89 | 5.4236 | 15.0443 | 43.2233 | 2.6452
3710265721.5 | 0.0008 | 134.2 | 5.4236 | 15.0443 | 43.2233 | 2.6452
3710265722.9 | 0.001 | 170.6 | 5.5082 | 15.0047 | 43.2261 | 2.6103
3710265724.2 | 0.0012 | 205.9 | 5.5082 | 15.0047 | 43.2261 | 2.6103
3710265725.4 | 0.0014 | 239 | 5.5082 | 15.0047 | 43.2261 | 2.6103
3710265726.8 | 0.0016 | 269.5 | 5.6286 | 15.0047 | 43.2416 | 2.6153
3710265728.1 | 0.0018 | 296.9 | 5.6286 | 15.0047 | 43.2416 | 2.6153
3710265729.3 | 0.002 | 322.2 | 5.6286 | 15.0047 | 43.2416 | 2.6153
3710265737.7 | 0.0002 | 30.63 | 5.9336 | 15.0386 | 43.1531 | 2.6172
3710265738.9 | 0.0004 | 62.99 | 5.9336 | 15.0386 | 43.1531 | 2.6172
3710265740.2 | 0.0006 | 98.1 | 5.9336 | 15.0386 | 43.1531 | 2.6172
3710265741.5 | 0.0008 | 134.6 | 5.9336 | 15.0386 | 43.1531 | 2.6172
3710265742.9 | 0.001 | 171.1 | 5.9823 | 15.0587 | 43.1632 | 2.6387
3710265744.2 | 0.0012 | 206.4 | 5.9823 | 15.0587 | 43.1632 | 2.6387
3710265745.4 | 0.0014 | 239.6 | 5.9823 | 15.0587 | 43.1632 | 2.6387
3710265746.8 | 0.0016 | 270.1 | 5.9772 | 15.0587 | 43.1265 | 2.6267
3710265748.1 | 0.0018 | 297.3 | 5.9772 | 15.0587 | 43.1265 | 2.6267
3710265749.3 | 0.002 | 321.6 | 5.9772 | 15.0587 | 43.1265 | 2.6267
3710265757.7 | 0.0002 | 30.4 | 5.7363 | 15.0638 | 43.0503 | 2.6064
3710265758.9 | 0.0004 | 62.4 | 5.7363 | 15.0638 | 43.0503 | 2.6064
3710265760.2 | 0.0006 | 97.03 | 5.7363 | 15.0638 | 43.0503 | 2.6064
3710265761.5 | 0.0008 | 133 | 5.7363 | 15.0638 | 43.0503 | 2.6064
3710265762.7 | 0.001 | 169.1 | 5.5748 | 15.0638 | 43.0481 | 2.6057
3710265764.0 | 0.0012 | 204.2 | 5.5748 | 15.0638 | 43.0481 | 2.6057
3710265765.3 | 0.0014 | 237.2 | 5.5748 | 15.0638 | 43.0481 | 2.6057
3710265766.7 | 0.0016 | 267.4 | 5.4415 | 15.0547 | 43.0319 | 2.5923
3710265768.0 | 0.0018 | 294.1 | 5.4415 | 15.0547 | 43.0319 | 2.5923
3710265769.3 | 0.002 | 318.4 | 5.4415 | 15.0547 | 43.0319 | 2.5923
3710265777.7 | 0.0002 | 30.37 | 5.2263 | 15.013 | 43.099 | 2.5764
3710265778.9 | 0.0004 | 62.45 | 5.2263 | 15.013 | 43.099 | 2.5764
3710265780.2 | 0.0006 | 97.1 | 5.2263 | 15.013 | 43.099 | 2.5764
3710265781.5 | 0.0008 | 133.2 | 5.2263 | 15.013 | 43.099 | 2.5764
3710265782.9 | 0.001 | 169.6 | 5.2493 | 15.026 | 43.1148 | 2.5933
3710265784.2 | 0.0012 | 204.7 | 5.2493 | 15.026 | 43.1148 | 2.5933
3710265785.4 | 0.0014 | 237.5 | 5.2493 | 15.026 | 43.1148 | 2.5933
3710265786.8 | 0.0016 | 267.6 | 5.339 | 15.026 | 43.1123 | 2.5925
3710265788.1 | 0.0018 | 294.6 | 5.339 | 15.026 | 43.1123 | 2.5925
3710265789.4 | 0.002 | 319.5 | 5.339 | 15.026 | 43.1123 | 2.5925
3710265797.7 | 0.0002 | 30.29 | 5.7721 | 15.0601 | 43.135 | 2.6308
3710265798.9 | 0.0004 | 62.28 | 5.7721 | 15.0601 | 43.135 | 2.6308
3710265800.2 | 0.0006 | 96.89 | 5.7721 | 15.0601 | 43.135 | 2.6308
3710265801.5 | 0.0008 | 132.8 | 5.7721 | 15.0601 | 43.135 | 2.6308
3710265802.9 | 0.001 | 169 | 5.9029 | 15.0689 | 43.0993 | 2.627
3710265804.2 | 0.0012 | 204.1 | 5.9029 | 15.0689 | 43.0993 | 2.627
3710265805.4 | 0.0014 | 237.2 | 5.9029 | 15.0689 | 43.0993 | 2.627
3710265806.8 | 0.0016 | 267.3 | 6.0156 | 15.0689 | 43.0614 | 2.6146
3710265808.1 | 0.0018 | 294.5 | 6.0156 | 15.0689 | 43.0614 | 2.6146
3710265809.4 | 0.002 | 319.6 | 6.0156 | 15.0689 | 43.0614 | 2.6146
3710265817.7 | 0.0002 | 30.3 | 5.9797 | 15.1443 | 42.9424 | 2.644
3710265818.9 | 0.0004 | 62.2 | 5.9797 | 15.1443 | 42.9424 | 2.644
3710265820.2 | 0.0006 | 96.53 | 5.9797 | 15.1443 | 42.9424 | 2.644
3710265821.5 | 0.0008 | 132.1 | 5.9797 | 15.1443 | 42.9424 | 2.644
3710265822.9 | 0.001 | 168 | 5.8798 | 15.1046 | 42.9409 | 2.6075
3710265824.2 | 0.0012 | 203 | 5.8798 | 15.1046 | 42.9409 | 2.6075
3710265825.4 | 0.0014 | 235.9 | 5.8798 | 15.1046 | 42.9409 | 2.6075
3710265826.8 | 0.0016 | 265.9 | 5.7311 | 15.1046 | 42.9178 | 2.6
3710265828.1 | 0.0018 | 293.1 | 5.7311 | 15.1046 | 42.9178 | 2.6
3710265829.4 | 0.002 | 318.2 | 5.7311 | 15.1046 | 42.9178 | 2.6
3710265837.7 | 0.0002 | 30.2 | 5.3544 | 15.0117 | 42.8963 | 2.509
3710265838.9 | 0.0004 | 62.04 | 5.3544 | 15.0117 | 42.8963 | 2.509
3710265840.2 | 0.0006 | 96.46 | 5.3544 | 15.0117 | 42.8963 | 2.509
3710265841.5 | 0.0008 | 132.3 | 5.3544 | 15.0117 | 42.8963 | 2.509
3710265842.9 | 0.001 | 168.6 | 5.2621 | 15.1038 | 42.9358 | 2.6052
3710265844.2 | 0.0012 | 203.7 | 5.2621 | 15.1038 | 42.9358 | 2.6052
3710265845.4 | 0.0014 | 236.9 | 5.2621 | 15.1038 | 42.9358 | 2.6052
3710265846.8 | 0.0016 | 266.9 | 5.216 | 15.1038 | 42.9639 | 2.6144
3710265848.1 | 0.0018 | 294.2 | 5.216 | 15.1038 | 42.9639 | 2.6144
3710265849.3 | 0.002 | 319.3 | 5.216 | 15.1038 | 42.9639 | 2.6144
3710265857.7 | 0.0002 | 30.28 | 5.3672 | 15.033 | 42.9953 | 2.5606
3710265858.9 | 0.0004 | 62.25 | 5.3672 | 15.033 | 42.9953 | 2.5606
3710265860.2 | 0.0006 | 96.82 | 5.3672 | 15.033 | 42.9953 | 2.5606
3710265861.5 | 0.0008 | 132.8 | 5.3672 | 15.033 | 42.9953 | 2.5606
3710265862.9 | 0.001 | 168.8 | 5.5235 | 15.0541 | 42.9921 | 2.5786
3710265864.2 | 0.0012 | 203.9 | 5.5235 | 15.0541 | 42.9921 | 2.5786
3710265865.4 | 0.0014 | 236.9 | 5.5235 | 15.0541 | 42.9921 | 2.5786
3710265866.8 | 0.0016 | 267.1 | 5.6927 | 15.0541 | 42.9766 | 2.5736
3710265868.1 | 0.0018 | 294.2 | 5.6927 | 15.0541 | 42.9766 | 2.5736
3710265869.4 | 0.002 | 319 | 5.6927 | 15.0541 | 42.9766 | 2.5736