## Pin160_Irradiated_7_27_2021_5_2
Date/Time: 7/27/2021 5:30:08 PM
Sensor Name: Pin160
Type: N
Annealing Status: Irradiated, Not Annealed
Environment: RT
Tester: Andrew Kent
Time Delay per Ramp Step (s): 0.500
Vf: 174.660000
Avg: 174.146000
Std Dev: 1.635036
Min: 171.040000 | [6 empty] | Average Vf at 0.2mA | 63.49667
Max: 177.170000 | [6 empty] | Average Vf at 0.4mA | 99.18733
[7 empty] | Average Vf at 0.6mA | 136.4733
Time | I | 0.000000s | Temperature | Air_Temp | Humidity | Dewpoint | Average Vf at 0.8mA | 174.1533
3710265927.9 | 0.0002 | 30.25 | 5.7029 | 15.1342 | 43.4219 | 2.7911 | Average Vf at 1.0mA | 210.7733
3710265929.2 | 0.0004 | 62.41 | 5.7029 | 15.1342 | 43.4219 | 2.7911 | Average Vf at 1.2mA | 245.08
3710265930.6 | 0.0006 | 97.45 | 5.8875 | 15.1128 | 43.444 | 2.7788 | Average Vf at 1.4mA | 276.64
3710265931.9 | 0.0008 | 134 | 5.8875 | 15.1128 | 43.444 | 2.7788 | Average Vf at 1.6mA | 305.2333
3710265933.2 | 0.001 | 171 | 5.8875 | 15.1128 | 43.444 | 2.7788 | Average Vf at 1.8mA | 330.88
3710265934.6 | 0.0012 | 207.1 | 6.0566 | 15.1157 | 43.4627 | 2.7875 | Average Vf at 2.0mA | 28.72267
3710265935.9 | 0.0014 | 241.1 | 6.0566 | 15.1157 | 43.4627 | 2.7875
3710265937.1 | 0.0016 | 272.8 | 6.0566 | 15.1157 | 43.4627 | 2.7875
3710265938.7 | 0.0018 | 301.6 | 6.1797 | 15.0534 | 43.4039 | 2.712
3710265939.9 | 0.002 | 327.3 | 6.1797 | 15.0534 | 43.4039 | 2.712
3710265947.9 | 0.0002 | 30.58 | 6.2694 | 15.113 | 43.2514 | 2.7165
3710265949.2 | 0.0004 | 63.18 | 6.2694 | 15.113 | 43.2514 | 2.7165
3710265950.6 | 0.0006 | 98.74 | 6.2181 | 15.0775 | 43.1461 | 2.6501
3710265951.9 | 0.0008 | 136 | 6.2181 | 15.0775 | 43.1461 | 2.6501
3710265953.1 | 0.001 | 173.5 | 6.2181 | 15.0775 | 43.1461 | 2.6501
3710265954.6 | 0.0012 | 210 | 6.1105 | 15.0703 | 43.068 | 2.6181
3710265955.9 | 0.0014 | 244.3 | 6.1105 | 15.0703 | 43.068 | 2.6181
3710265957.1 | 0.0016 | 276.1 | 6.1105 | 15.0703 | 43.068 | 2.6181
3710265958.6 | 0.0018 | 304.8 | 5.9926 | 15.0619 | 43.0272 | 2.5972
3710265959.9 | 0.002 | 330.6 | 5.9926 | 15.0619 | 43.0272 | 2.5972
3710265967.9 | 0.0002 | 30.82 | 5.7183 | 15.0589 | 42.9905 | 2.5825
3710265969.2 | 0.0004 | 63.68 | 5.7183 | 15.0589 | 42.9905 | 2.5825
3710265970.6 | 0.0006 | 99.52 | 5.544 | 15.0604 | 43.0057 | 2.5888
3710265971.9 | 0.0008 | 136.9 | 5.544 | 15.0604 | 43.0057 | 2.5888
3710265973.1 | 0.001 | 174.8 | 5.544 | 15.0604 | 43.0057 | 2.5888
3710265974.6 | 0.0012 | 211.6 | 5.4108 | 15.0487 | 43.0281 | 2.5856
3710265975.9 | 0.0014 | 245.9 | 5.4108 | 15.0487 | 43.0281 | 2.5856
3710265977.1 | 0.0016 | 277.5 | 5.4108 | 15.0487 | 43.0281 | 2.5856
3710265978.6 | 0.0018 | 306.3 | 5.3108 | 15.0901 | 43.0522 | 2.6308
3710265979.8 | 0.002 | 332.2 | 5.3108 | 15.0901 | 43.0522 | 2.6308
3710265987.9 | 0.0002 | 31.06 | 5.2493 | 15.1002 | 43.061 | 2.6429
3710265989.2 | 0.0004 | 64.17 | 5.2493 | 15.1002 | 43.061 | 2.6429
3710265990.6 | 0.0006 | 100.3 | 5.3134 | 15.0109 | 43.0965 | 2.5737
3710265991.9 | 0.0008 | 138.1 | 5.3134 | 15.0109 | 43.0965 | 2.5737
3710265993.2 | 0.001 | 176.4 | 5.3134 | 15.0109 | 43.0965 | 2.5737
3710265994.6 | 0.0012 | 213.3 | 5.4287 | 15.1038 | 43.1477 | 2.6744
3710265995.9 | 0.0014 | 248.3 | 5.4287 | 15.1038 | 43.1477 | 2.6744
3710265997.2 | 0.0016 | 280 | 5.4287 | 15.1038 | 43.1477 | 2.6744
3710265998.6 | 0.0018 | 309.1 | 5.6055 | 15.0447 | 43.1657 | 2.6268
3710265999.9 | 0.002 | 334.9 | 5.6055 | 15.0447 | 43.1657 | 2.6268
3710266007.9 | 0.0002 | 31.24 | 5.9208 | 15.0713 | 43.1088 | 2.6323
3710266009.2 | 0.0004 | 64.64 | 5.9208 | 15.0713 | 43.1088 | 2.6323
3710266010.6 | 0.0006 | 101 | 6.0797 | 15.097 | 43.1799 | 2.6788
3710266011.9 | 0.0008 | 138.9 | 6.0797 | 15.097 | 43.1799 | 2.6788
3710266013.2 | 0.001 | 177.2 | 6.0797 | 15.097 | 43.1799 | 2.6788
3710266014.6 | 0.0012 | 214.1 | 6.1515 | 15.0449 | 43.192 | 2.6355
3710266015.9 | 0.0014 | 248.5 | 6.1515 | 15.0449 | 43.192 | 2.6355
3710266017.2 | 0.0016 | 280.1 | 6.1515 | 15.0449 | 43.192 | 2.6355
3710266018.6 | 0.0018 | 308.7 | 6.1643 | 15.1187 | 43.1948 | 2.7033
3710266019.9 | 0.002 | 334.4 | 6.1643 | 15.1187 | 43.1948 | 2.7033
3710266027.9 | 0.0002 | 31.15 | 6.0105 | 14.998 | 43.1926 | 2.5933
3710266029.2 | 0.0004 | 64.28 | 6.0105 | 14.998 | 43.1926 | 2.5933
3710266030.6 | 0.0006 | 100.4 | 5.8823 | 15.0406 | 43.1812 | 2.6281
3710266031.9 | 0.0008 | 138.3 | 5.8823 | 15.0406 | 43.1812 | 2.6281
3710266033.2 | 0.001 | 176.5 | 5.8823 | 15.0406 | 43.1812 | 2.6281
3710266034.6 | 0.0012 | 213.4 | 5.7516 | 15.0786 | 43.1429 | 2.65
3710266035.9 | 0.0014 | 247.7 | 5.7516 | 15.0786 | 43.1429 | 2.65
3710266037.2 | 0.0016 | 279.2 | 5.7516 | 15.0786 | 43.1429 | 2.65
3710266038.6 | 0.0018 | 307.9 | 5.6004 | 15.0655 | 43.1414 | 2.6377
3710266039.9 | 0.002 | 333.5 | 5.6004 | 15.0655 | 43.1414 | 2.6377
3710266047.9 | 0.0002 | 30.99 | 5.3775 | 15.0367 | 43.1192 | 2.6044
3710266049.2 | 0.0004 | 64.02 | 5.3775 | 15.0367 | 43.1192 | 2.6044
3710266050.6 | 0.0006 | 100.2 | 5.3185 | 15.0598 | 43.1335 | 2.63
3710266051.9 | 0.0008 | 137.7 | 5.3185 | 15.0598 | 43.1335 | 2.63
3710266053.1 | 0.001 | 175.4 | 5.3185 | 15.0598 | 43.1335 | 2.63
3710266054.6 | 0.0012 | 211.9 | 5.3211 | 15.0623 | 43.1312 | 2.6315
3710266055.9 | 0.0014 | 246.4 | 5.3211 | 15.0623 | 43.1312 | 2.6315
3710266057.2 | 0.0016 | 278.1 | 5.3211 | 15.0623 | 43.1312 | 2.6315
3710266058.6 | 0.0018 | 306.4 | 5.3646 | 15.032 | 43.1275 | 2.6028
3710266059.9 | 0.002 | 331.8 | 5.3646 | 15.032 | 43.1275 | 2.6028
3710266067.9 | 0.0002 | 30.71 | 5.5748 | 14.9905 | 43.0933 | 2.5541
3710266069.2 | 0.0004 | 63.44 | 5.5748 | 14.9905 | 43.0933 | 2.5541
3710266070.6 | 0.0006 | 98.95 | 5.726 | 15.0307 | 43.081 | 2.5865
3710266071.9 | 0.0008 | 136.2 | 5.726 | 15.0307 | 43.081 | 2.5865
3710266073.2 | 0.001 | 173.6 | 5.726 | 15.0307 | 43.081 | 2.5865
3710266074.6 | 0.0012 | 210.2 | 5.8618 | 15.104 | 43.0648 | 2.6476
3710266075.9 | 0.0014 | 244.2 | 5.8618 | 15.104 | 43.0648 | 2.6476
3710266077.2 | 0.0016 | 275.3 | 5.8618 | 15.104 | 43.0648 | 2.6476
3710266078.6 | 0.0018 | 303.8 | 5.9516 | 15.0899 | 43.0677 | 2.6357
3710266079.9 | 0.002 | 329.4 | 5.9516 | 15.0899 | 43.0677 | 2.6357
3710266087.9 | 0.0002 | 30.58 | 5.9772 | 15.0946 | 43.061 | 2.6378
3710266089.2 | 0.0004 | 63.11 | 5.9772 | 15.0946 | 43.061 | 2.6378
3710266090.6 | 0.0006 | 98.67 | 5.9003 | 15.0194 | 43.086 | 2.5779
3710266091.9 | 0.0008 | 135.7 | 5.9003 | 15.0194 | 43.086 | 2.5779
3710266093.2 | 0.001 | 173.2 | 5.9003 | 15.0194 | 43.086 | 2.5779
3710266094.6 | 0.0012 | 209.7 | 5.8055 | 15.0264 | 43.074 | 2.5803
3710266095.9 | 0.0014 | 243.8 | 5.8055 | 15.0264 | 43.074 | 2.5803
3710266097.2 | 0.0016 | 275.1 | 5.8055 | 15.0264 | 43.074 | 2.5803
3710266098.6 | 0.0018 | 303.8 | 5.6876 | 15.0741 | 43.0873 | 2.6278
3710266099.9 | 0.002 | 329.4 | 5.6876 | 15.0741 | 43.0873 | 2.6278
3710266107.9 | 0.0002 | 30.55 | 5.4492 | 15.0302 | 43.1022 | 2.593
3710266109.2 | 0.0004 | 63.06 | 5.4492 | 15.0302 | 43.1022 | 2.593
3710266110.6 | 0.0006 | 98.45 | 5.3288 | 15.005 | 43.1173 | 2.5752
3710266111.9 | 0.0008 | 135.4 | 5.3288 | 15.005 | 43.1173 | 2.5752
3710266113.1 | 0.001 | 172.9 | 5.3288 | 15.005 | 43.1173 | 2.5752
3710266114.6 | 0.0012 | 209.4 | 5.2724 | 15.0319 | 43.1401 | 2.6069
3710266115.9 | 0.0014 | 243.7 | 5.2724 | 15.0319 | 43.1401 | 2.6069
3710266117.1 | 0.0016 | 274.9 | 5.2724 | 15.0319 | 43.1401 | 2.6069
3710266118.6 | 0.0018 | 303.2 | 5.2596 | 15.0279 | 43.1521 | 2.6072
3710266119.8 | 0.002 | 328.6 | 5.2596 | 15.0279 | 43.1521 | 2.6072
3710266127.9 | 0.0002 | 30.51 | 5.38 | 15.0326 | 43.1385 | 2.607
3710266129.2 | 0.0004 | 63 | 5.38 | 15.0326 | 43.1385 | 2.607
3710266130.6 | 0.0006 | 98.31 | 5.5107 | 14.9607 | 43.1366 | 2.5414
3710266131.9 | 0.0008 | 135.3 | 5.5107 | 14.9607 | 43.1366 | 2.5414
3710266133.2 | 0.001 | 172.8 | 5.5107 | 14.9607 | 43.1366 | 2.5414
3710266134.6 | 0.0012 | 209.2 | 5.6491 | 14.978 | 43.117 | 2.5506
3710266135.9 | 0.0014 | 243.3 | 5.6491 | 14.978 | 43.117 | 2.5506
3710266137.2 | 0.0016 | 274.7 | 5.6491 | 14.978 | 43.117 | 2.5506
3710266138.6 | 0.0018 | 303 | 5.808 | 14.9981 | 43.1037 | 2.5644
3710266139.9 | 0.002 | 328.8 | 5.808 | 14.9981 | 43.1037 | 2.5644
3710266147.9 | 0.0002 | 30.52 | 5.99 | 15.0981 | 43.1104 | 2.657
3710266149.2 | 0.0004 | 63.07 | 5.99 | 15.0981 | 43.1104 | 2.657
3710266150.6 | 0.0006 | 98.38 | 5.9926 | 14.9698 | 43.092 | 2.535
3710266151.9 | 0.0008 | 135.4 | 5.9926 | 14.9698 | 43.092 | 2.535
3710266153.2 | 0.001 | 172.8 | 5.9926 | 14.9698 | 43.092 | 2.535
3710266154.6 | 0.0012 | 209.4 | 5.931 | 15.0539 | 43.0854 | 2.6089
3710266155.9 | 0.0014 | 243.7 | 5.931 | 15.0539 | 43.0854 | 2.6089
3710266157.2 | 0.0016 | 275.1 | 5.931 | 15.0539 | 43.0854 | 2.6089
3710266158.7 | 0.0018 | 303 | 5.8311 | 15.049 | 43.05 | 2.5929
3710266160.0 | 0.002 | 328.4 | 5.8311 | 15.049 | 43.05 | 2.5929
3710266167.9 | 0.0002 | 30.59 | 5.5876 | 15.0187 | 43.0566 | 2.5677
3710266169.2 | 0.0004 | 63.15 | 5.5876 | 15.0187 | 43.0566 | 2.5677
3710266170.6 | 0.0006 | 98.53 | 5.4492 | 15.0639 | 43.0696 | 2.6129
3710266171.9 | 0.0008 | 135.5 | 5.4492 | 15.0639 | 43.0696 | 2.6129
3710266173.1 | 0.001 | 172.9 | 5.4492 | 15.0639 | 43.0696 | 2.6129
3710266174.6 | 0.0012 | 209.4 | 5.3441 | 14.9957 | 43.075 | 2.5529
3710266175.9 | 0.0014 | 243.9 | 5.3441 | 14.9957 | 43.075 | 2.5529
3710266177.1 | 0.0016 | 275.8 | 5.3441 | 14.9957 | 43.075 | 2.5529
3710266178.6 | 0.0018 | 304.5 | 5.2801 | 14.9664 | 43.1199 | 2.5411
3710266179.9 | 0.002 | 330.2 | 5.2801 | 14.9664 | 43.1199 | 2.5411
3710266187.9 | 0.0002 | 30.79 | 5.2903 | 15.0266 | 43.1879 | 2.6177
3710266189.2 | 0.0004 | 63.7 | 5.2903 | 15.0266 | 43.1879 | 2.6177
3710266190.6 | 0.0006 | 99.6 | 5.3826 | 14.9825 | 43.2331 | 2.5925
3710266191.9 | 0.0008 | 136.9 | 5.3826 | 14.9825 | 43.2331 | 2.5925
3710266193.2 | 0.001 | 174.6 | 5.3826 | 14.9825 | 43.2331 | 2.5925
3710266194.6 | 0.0012 | 211.3 | 5.4979 | 15.0141 | 43.291 | 2.6399
3710266195.9 | 0.0014 | 245.5 | 5.4979 | 15.0141 | 43.291 | 2.6399
3710266197.2 | 0.0016 | 277 | 5.4979 | 15.0141 | 43.291 | 2.6399
3710266198.6 | 0.0018 | 305.5 | 5.6286 | 15.0111 | 43.296 | 2.6388
3710266199.9 | 0.002 | 331 | 5.6286 | 15.0111 | 43.296 | 2.6388
3710266207.9 | 0.0002 | 30.75 | 5.89 | 15.0087 | 43.2742 | 2.6295
3710266209.2 | 0.0004 | 63.54 | 5.89 | 15.0087 | 43.2742 | 2.6295
3710266210.6 | 0.0006 | 99.31 | 5.9951 | 15.042 | 43.2372 | 2.6476
3710266211.9 | 0.0008 | 136.8 | 5.9951 | 15.042 | 43.2372 | 2.6476
3710266213.2 | 0.001 | 174.7 | 5.9951 | 15.042 | 43.2372 | 2.6476
3710266214.6 | 0.0012 | 211.6 | 6.0438 | 15.0486 | 43.2315 | 2.6518
3710266215.9 | 0.0014 | 245.9 | 6.0438 | 15.0486 | 43.2315 | 2.6518
3710266217.2 | 0.0016 | 277.9 | 6.0438 | 15.0486 | 43.2315 | 2.6518
3710266218.6 | 0.0018 | 306.9 | 6.0336 | 15.0314 | 43.2277 | 2.635
3710266219.9 | 0.002 | 332.7 | 6.0336 | 15.0314 | 43.2277 | 2.635