## Sheet1
Time | Vf (V) | Temperature (C) |  | Time | Time from insertion (s) | Time from insertion (min) | Temperature (C) | Factor @ 60C | delta_Ann @60C in Min | PIN_Factor(100C) | delta_Ann @100C in Min
3697140447.2 | 0.3261 | 25.30194 |  | 3697141489.0 | 0 | 0 | 100.0373 | 76.73311 |  | 1.003449 |  | Total Annealing at 60C (Min) | 6.887916
3697140449.8 | 0.3261 | 25.30194 |  | 3697141491.6 | 2.548 | 0.04246667 | 98.09084 | 63.49609 | 2.696468 | 0.837435 | 0.03556308 | Total Annealing at 100C (Min) | 0.09565496
3697140452.3 | 0.3258 | 25.40262 |  | 3697141494.1 | 5.099 | 0.08498334 | 93.19127 | 39.07251 | 1.661233 | 0.5266731 | 0.02239239 | Total Annealing at 60C (s) | 413.275
3697140454.9 | 0.3261 | 25.30194 |  | 3697141496.7 | 7.65 | 0.1275 | 85.90902 | 18.52733 | 0.7877201 | 0.2582433 | 0.01097964 | Total Annealing at 100C (s) | 5.739298
3697140457.4 | 0.3265 | 25.16771 |  | 3697141499.2 | 10.208 | 0.1701333 | 80.77454 | 10.74764 | 0.4582079 | 0.1535131 | 0.006544775
3697140460.0 | 0.3262 | 25.26839 |  | 3697141501.8 | 12.76 | 0.2126667 | 77.31799 | 7.382414 | 0.3139987 | 0.1072389 | 0.004561229
3697140462.5 | 0.3258 | 25.40262 |  | 3697141504.3 | 15.317 | 0.2552833 | 73.82788 | 5.01421 | 0.2136889 | 0.07411355 | 0.003158473
3697140465.1 | 0.3261 | 25.30194 |  | 3697141506.9 | 17.866 | 0.2977667 | 69.80083 | 3.177696 | 0.1349991 | 0.04794014 | 0.002036657
3697140467.7 | 0.3262 | 25.26839 |  | 3697141509.5 | 20.457 | 0.34095 | 66.34428 | 2.129791 | 0.09197147 | 0.0327133 | 0.001412669
3697140470.2 | 0.3261 | 25.30194 |  | 3697141512.0 | 23.003 | 0.3833833 | 64.09584 | 1.634506 | 0.06935752 | 0.02540585 | 0.001078055
3697140472.8 | 0.3262 | 25.26839 |  | 3697141514.6 | 25.558 | 0.4259667 | 62.08232 | 1.285692 | 0.05474904 | 0.02020057 | 0.0008602076
3697140475.3 | 0.3267 | 25.10059 |  | 3697141517.1 | 28.114 | 0.4685667 | 60.40438 | 1.05027 | 0.04474149 | 0.01665215 | 0.0007093818
3697140477.9 | 0.3261 | 25.30194 |  | 3697141519.7 | 30.668 | 0.5111333 | 58.76 | 0.8597256 | 0.03659565 | 0.0137541 | 0.000585466
3697140480.4 | 0.3261 | 25.30194 |  | 3697141522.2 | 33.211 | 0.5535167 | 57.18274 | 0.7081972 | 0.03001576 | 0.01142895 | 0.0004843969
3697140483.0 | 0.3255 | 25.5033 |  | 3697141524.8 | 35.774 | 0.5962333 | 55.73972 | 0.592117 | 0.02529326 | 0.00963273 | 0.0004114781
3697140485.5 | 0.3261 | 25.30194 |  | 3697141527.3 | 38.329 | 0.6388167 | 53.65908 | 0.4561408 | 0.019424 | 0.007508048 | 0.0003197177
3697140488.1 | 0.3255 | 25.5033 |  | 3697141529.9 | 40.907 | 0.6817833 | 51.88046 | 0.3639891 | 0.0156394 | 0.006052237 | 0.0002600445
3697140490.6 | 0.3261 | 25.30194 |  | 3697141532.5 | 43.46 | 0.7243333 | 50.80658 | 0.3172423 | 0.01349866 | 0.005307602 | 0.0002258385
3697140493.2 | 0.3261 | 25.30194 |  | 3697141535.0 | 46.016 | 0.7669333 | 49.69915 | 0.2750504 | 0.01171715 | 0.004631287 | 0.0001972929
3697140495.7 | 0.3261 | 25.30194 |  | 3697141537.6 | 48.568 | 0.8094667 | 49.02797 | 0.2521402 | 0.01072436 | 0.004262132 | 0.0001812827
3697140498.3 | 0.3261 | 25.30194 |  | 3697141540.1 | 51.126 | 0.8521 | 47.65206 | 0.2107264 | 0.00898397 | 0.003590886 | 0.0001530914
3697140500.8 | 0.3262 | 25.26839 |  | 3697141542.7 | 53.679 | 0.89465 | 46.57818 | 0.1829932 | 0.007786361 | 0.003138112 | 0.0001335267
3697140503.4 | 0.3267 | 25.10059 |  | 3697141545.2 | 56.226 | 0.9371 | 45.60498 | 0.1608939 | 0.006829947 | 0.002775123 | 0.000117804
3697140506.0 | 0.3259 | 25.36906 |  | 3697141547.8 | 58.781 | 0.9796833 | 44.26263 | 0.1345489 | 0.005729541 | 0.002339423 | 9.962042e-05
3697140508.5 | 0.3261 | 25.30194 |  | 3697141550.3 | 61.344 | 1.0224 | 43.65857 | 0.1240849 | 0.005300492 | 0.002165338 | 9.249601e-05
3697140511.1 | 0.3263 | 25.23483 |  | 3697141552.9 | 63.896 | 1.064933 | 42.88672 | 0.1118394 | 0.004756901 | 0.001960772 | 8.339816e-05
3697140513.6 | 0.3262 | 25.26839 |  | 3697141555.5 | 66.461 | 1.107683 | 42.11487 | 0.100751 | 0.004307107 | 0.001774669 | 7.586711e-05
3697140516.2 | 0.3262 | 25.26839 |  | 3697141558.0 | 69.012 | 1.1502 | 41.14167 | 0.08825878 | 0.003752469 | 0.001563891 | 6.649142e-05
3697140518.7 | 0.3262 | 25.26839 |  | 3697141560.6 | 71.557 | 1.192617 | 40.73896 | 0.08353413 | 0.00354324 | 0.001483833 | 6.293925e-05
3697140521.3 | 0.3262 | 25.26839 |  | 3697141563.1 | 74.121 | 1.23535 | 40.16846 | 0.07725189 | 0.003301231 | 0.001377065 | 5.884657e-05
3697140523.8 | 0.3255 | 25.5033 |  | 3697141565.7 | 76.675 | 1.277917 | 39.49729 | 0.07043743 | 0.002998287 | 0.001260808 | 5.36684e-05
3697140526.4 | 0.326 | 25.3355 |  | 3697141568.2 | 79.222 | 1.320367 | 38.72544 | 0.06330948 | 0.002687487 | 0.00113866 | 4.833612e-05
3697140528.9 | 0.3261 | 25.30194 |  | 3697141570.8 | 81.78 | 1.363 | 38.25562 | 0.05931335 | 0.002528726 | 0.001069914 | 4.5614e-05
3697140531.5 | 0.3262 | 25.26839 |  | 3697141573.3 | 84.323 | 1.405383 | 37.58444 | 0.0540197 | 0.002289535 | 0.000978523 | 4.147307e-05
3697140534.1 | 0.3263 | 25.23483 |  | 3697141575.9 | 86.895 | 1.44825 | 37.11462 | 0.05058566 | 0.002168438 | 0.0009190237 | 3.939548e-05
3697140536.6 | 0.3262 | 25.26839 |  | 3697141578.4 | 89.433 | 1.49055 | 36.81259 | 0.04848913 | 0.00205109 | 0.0008826101 | 3.733441e-05
3697140539.2 | 0.3262 | 25.26839 |  | 3697141581.0 | 92.001 | 1.53335 | 36.27565 | 0.04496503 | 0.001924504 | 0.0008212405 | 3.51491e-05
3697140541.7 | 0.3262 | 25.26839 |  | 3697141583.6 | 94.549 | 1.575817 | 35.90651 | 0.04268545 | 0.001812709 | 0.000781429 | 3.318468e-05
3697140544.3 | 0.3261 | 25.30194 |  | 3697141586.1 | 97.095 | 1.61825 | 35.33601 | 0.03937801 | 0.00167094 | 0.0007234953 | 3.070032e-05
3697140546.8 | 0.3262 | 25.26839 |  | 3697141588.7 | 99.649 | 1.660817 | 34.86618 | 0.0368393 | 0.001568126 | 0.0006788792 | 2.889762e-05
3697140549.4 | 0.3262 | 25.26839 |  | 3697141591.2 | 102.211 | 1.703517 | 34.56416 | 0.03529059 | 0.001506908 | 0.0006515943 | 2.782308e-05
3697140551.9 | 0.3261 | 25.30194 |  | 3697141593.8 | 104.761 | 1.746017 | 34.42992 | 0.0346224 | 0.001471452 | 0.0006398058 | 2.719174e-05
3697140554.5 | 0.3261 | 25.30194 |  | 3697141596.3 | 107.314 | 1.788567 | 34.22857 | 0.03364271 | 0.001431497 | 0.0006225031 | 2.648751e-05
3697140557.0 | 0.3263 | 25.23483 |  | 3697141598.9 | 109.865 | 1.831083 | 33.69163 | 0.03115786 | 0.001324729 | 0.0005785143 | 2.45965e-05
3697140559.6 | 0.3262 | 25.26839 |  | 3697141601.4 | 112.412 | 1.873533 | 33.69163 | 0.03115786 | 0.001322651 | 0.0005785143 | 2.455793e-05
3697140562.1 | 0.3263 | 25.23483 |  | 3697141604.0 | 114.964 | 1.916067 | 33.25537 | 0.02926891 | 0.001244904 | 0.0005449694 | 2.317937e-05
3697140564.7 | 0.3267 | 25.10059 |  | 3697141606.5 | 117.515 | 1.958583 | 33.15469 | 0.02884879 | 0.001226554 | 0.0005374958 | 2.285253e-05
3697140567.2 | 0.326 | 25.3355 |  | 3697141609.1 | 120.074 | 2.001233 | 32.88622 | 0.02775643 | 0.001183812 | 0.0005180403 | 2.209442e-05
3697140569.8 | 0.3262 | 25.26839 |  | 3697141611.6 | 122.626 | 2.043767 | 32.55063 | 0.02644643 | 0.001124855 | 0.0004946631 | 2.103967e-05
3697140572.3 | 0.3257 | 25.43618 |  | 3697141614.2 | 125.183 | 2.086383 | 32.21504 | 0.02519559 | 0.001073752 | 0.000472293 | 2.012755e-05
3697140574.9 | 0.3264 | 25.20127 |  | 3697141616.7 | 127.736 | 2.128933 | 32.28216 | 0.02544115 | 0.001082521 | 0.0004766884 | 2.028309e-05
3697140577.4 | 0.3267 | 25.10059 |  | 3697141619.3 | 130.327 | 2.172117 | 31.91302 | 0.02411829 | 0.001041508 | 0.0004529867 | 1.956148e-05
3697140580.0 | 0.3262 | 25.26839 |  | 3697141621.9 | 132.861 | 2.21435 | 31.77878 | 0.02365374 | 0.0009989762 | 0.0004446496 | 1.877903e-05
3697140582.5 | 0.3261 | 25.30194 |  | 3697141624.4 | 135.403 | 2.256717 | 31.40963 | 0.02241986 | 0.000949855 | 0.0004224696 | 1.789863e-05
3697140585.1 | 0.3266 | 25.13415 |  | 3697141627.0 | 137.966 | 2.299433 | 31.40963 | 0.02241986 | 0.0009577018 | 0.0004224696 | 1.804649e-05
3697140587.6 | 0.3261 | 25.30194 |  | 3697141629.6 | 140.553 | 2.34255 | 31.04049 | 0.02124759 | 0.0009161254 | 0.0004013461 | 1.730471e-05
3697140590.2 | 0.3265 | 25.16771 |  | 3697141632.1 | 143.104 | 2.385067 | 31.10761 | 0.02145628 | 0.0009122495 | 0.0004051104 | 1.722394e-05
3697140592.7 | 0.3261 | 25.30194 |  | 3697141634.7 | 145.66 | 2.427667 | 30.7049 | 0.02023287 | 0.0008619203 | 0.0003830195 | 1.631663e-05
3697140595.3 | 0.3261 | 25.30194 |  | 3697141637.2 | 148.216 | 2.470267 | 30.67134 | 0.02013398 | 0.0008577076 | 0.0003812313 | 1.624045e-05
3697140597.9 | 0.3262 | 25.26839 |  | 3697141639.8 | 150.765 | 2.51275 | 30.7049 | 0.02023287 | 0.0008595599 | 0.0003830195 | 1.627195e-05
3697140600.4 | 0.3261 | 25.30194 |  | 3697141642.3 | 153.319 | 2.555317 | 30.7049 | 0.02023287 | 0.0008612458 | 0.0003830195 | 1.630386e-05
3697140603.0 | 0.3261 | 25.30194 |  | 3697141644.9 | 155.867 | 2.597783 | 30.23508 | 0.01888972 | 0.0008021833 | 0.0003586971 | 1.523267e-05
3697140605.5 | 0.3262 | 25.26839 |  | 3697141647.4 | 158.42 | 2.640333 | 30.03373 | 0.01834053 | 0.0007803897 | 0.0003487303 | 1.483847e-05
3697140608.1 | 0.326 | 25.3355 |  | 3697141650.0 | 161.003 | 2.683383 | 29.93305 | 0.01807169 | 0.0007779865 | 0.0003438463 | 1.480259e-05
3697140610.6 | 0.3261 | 25.30194 |  | 3697141652.6 | 163.554 | 2.7259 | 29.76526 | 0.01763197 | 0.0007496527 | 0.000335851 | 1.427926e-05
3697140613.2 | 0.3261 | 25.30194 |  | 3697141655.1 | 166.102 | 2.768367 | 29.53035 | 0.01703349 | 0.0007233557 | 0.0003249546 | 1.379974e-05
3697140615.7 | 0.3264 | 25.20127 |  | 3697141657.7 | 168.653 | 2.810883 | 29.42967 | 0.01678299 | 0.0007135567 | 0.0003203886 | 1.362186e-05
3697140618.3 | 0.3262 | 25.26839 |  | 3697141660.2 | 171.205 | 2.853417 | 29.29543 | 0.01645445 | 0.0006998626 | 0.0003143956 | 1.337229e-05
3697140620.8 | 0.3265 | 25.16771 |  | 3697141662.8 | 173.767 | 2.896117 | 29.22832 | 0.01629249 | 0.0006956893 | 0.0003114393 | 1.329846e-05
3697140623.4 | 0.3261 | 25.30194 |  | 3697141665.3 | 176.323 | 2.938717 | 29.12764 | 0.01605241 | 0.0006838326 | 0.0003070546 | 1.308053e-05
3697140625.9 | 0.3261 | 25.30194 |  | 3697141667.9 | 178.869 | 2.98115 | 29.22832 | 0.01629249 | 0.0006913447 | 0.0003114393 | 1.321541e-05
3697140628.5 | 0.326 | 25.3355 |  | 3697141670.4 | 181.423 | 3.023717 | 28.92629 | 0.01558234 | 0.0006632881 | 0.0002984609 | 1.270448e-05
3697140631.0 | 0.3258 | 25.40262 |  | 3697141673.0 | 183.976 | 3.066267 | 28.82561 | 0.01535226 | 0.0006532387 | 0.0002942505 | 1.252036e-05
3697140633.6 | 0.3267 | 25.10059 |  | 3697141675.5 | 186.517 | 3.108617 | 28.82561 | 0.01535226 | 0.0006501683 | 0.0002942505 | 1.246151e-05
3697140636.1 | 0.326 | 25.3355 |  | 3697141678.1 | 189.068 | 3.151133 | 28.85917 | 0.01542859 | 0.0006559723 | 0.0002956476 | 1.256995e-05
3697140638.7 | 0.3265 | 25.16771 |  | 3697141680.6 | 191.626 | 3.193767 | 28.82561 | 0.01535226 | 0.0006545181 | 0.0002942505 | 1.254488e-05
3697140641.2 | 0.3252 | 25.60397 |  | 3697141683.2 | 194.167 | 3.236117 | 28.52358 | 0.01468134 | 0.0006217549 | 0.0002819562 | 1.194085e-05
3697140643.8 | 0.326 | 25.3355 |  | 3697141685.7 | 196.72 | 3.278667 | 28.38935 | 0.01439223 | 0.0006123895 | 0.0002766507 | 1.177149e-05
3697140646.3 | 0.3261 | 25.30194 |  | 3697141688.3 | 199.277 | 3.321283 | 28.35579 | 0.01432081 | 0.0006103052 | 0.0002753393 | 1.173404e-05
3697140648.9 | 0.3256 | 25.46974 |  | 3697141690.8 | 201.833 | 3.363883 | 28.35579 | 0.01432081 | 0.0006100664 | 0.0002753393 | 1.172945e-05
3697140651.4 | 0.3261 | 25.30194 |  | 3697141693.4 | 204.392 | 3.406533 | 28.12088 | 0.01383024 | 0.0005898599 | 0.0002663238 | 1.135871e-05
3697140654.0 | 0.3263 | 25.23483 |  | 3697141695.9 | 206.947 | 3.449117 | 28.22155 | 0.01403849 | 0.0005978056 | 0.0002701526 | 1.1504e-05
3697140656.6 | 0.3261 | 25.30194 |  | 3697141698.5 | 209.505 | 3.49175 | 27.98664 | 0.01355717 | 0.0005779875 | 0.0002612991 | 1.114005e-05
3697140659.1 | 0.326 | 25.3355 |  | 3697141701.1 | 212.047 | 3.534117 | 27.98664 | 0.01355717 | 0.0005743723 | 0.0002612991 | 1.107038e-05
3697140661.7 | 0.3265 | 25.16771 |  | 3697141703.6 | 214.605 | 3.57675 | 28.188 | 0.01396874 | 0.000595534 | 0.0002688705 | 1.146284e-05
3697140664.2 | 0.3261 | 25.30194 |  | 3697141706.2 | 217.162 | 3.619367 | 27.95308 | 0.01348971 | 0.0005748867 | 0.0002600572 | 1.108277e-05
3697140666.8 | 0.3261 | 25.30194 |  | 3697141708.7 | 219.715 | 3.661917 | 27.81885 | 0.01322307 | 0.0005626417 | 0.0002551453 | 1.085643e-05
3697140669.3 | 0.3263 | 25.23483 |  | 3697141711.3 | 222.261 | 3.70435 | 27.75173 | 0.01309165 | 0.0005555222 | 0.0002527227 | 1.072387e-05
3697140671.9 | 0.3262 | 25.26839 |  | 3697141713.8 | 224.818 | 3.746967 | 27.68461 | 0.01296147 | 0.0005523746 | 0.000250322 | 1.066789e-05
3697140674.4 | 0.3263 | 25.23483 |  | 3697141716.4 | 227.369 | 3.789483 | 27.71817 | 0.0130264 | 0.0005538392 | 0.0002515196 | 1.069378e-05
3697140677.0 | 0.3263 | 25.23483 |  | 3697141718.9 | 229.927 | 3.832117 | 27.68461 | 0.01296147 | 0.0005525905 | 0.000250322 | 1.067206e-05
3697140679.5 | 0.3269 | 25.03347 |  | 3697141721.5 | 232.483 | 3.874717 | 27.6175 | 0.01283253 | 0.0005466658 | 0.0002479431 | 1.056238e-05
3697140682.1 | 0.3262 | 25.26839 |  | 3697141724.0 | 235.038 | 3.9173 | 27.65106 | 0.01289684 | 0.0005491906 | 0.0002491299 | 1.060878e-05
3697140684.7 | 0.3261 | 25.30194 |  | 3697141726.6 | 237.621 | 3.96035 | 27.4497 | 0.01251552 | 0.0005387931 | 0.0002420897 | 1.042196e-05
3697140687.2 | 0.3256 | 25.46974 |  | 3697141729.2 | 240.172 | 4.002867 | 27.55038 | 0.01270482 | 0.0005401664 | 0.0002455857 | 1.044149e-05
3697140689.8 | 0.3262 | 25.26839 |  | 3697141731.7 | 242.718 | 4.0453 | 27.48326 | 0.01257832 | 0.0005337399 | 0.0002432497 | 1.03219e-05
3697140692.3 | 0.3261 | 25.30194 |  | 3697141734.3 | 245.281 | 4.088017 | 27.31547 | 0.01226731 | 0.0005240186 | 0.000237502 | 1.014529e-05
3697140694.9 | 0.326 | 25.3355 |  | 3697141736.9 | 247.848 | 4.1308 | 27.24835 | 0.01214498 | 0.0005196026 | 0.0002352394 | 1.006432e-05
3697140697.4 | 0.3259 | 25.36906 |  | 3697141739.4 | 250.405 | 4.173417 | 27.31547 | 0.01226731 | 0.000522792 | 0.000237502 | 1.012154e-05
3697140700.0 | 0.3261 | 25.30194 |  | 3697141742.0 | 252.958 | 4.215967 | 27.11412 | 0.0119038 | 0.0005065067 | 0.0002307756 | 9.819502e-06
3697140702.5 | 0.3261 | 25.30194 |  | 3697141744.5 | 255.507 | 4.25845 | 27.18123 | 0.01202381 | 0.0005108116 | 0.0002329973 | 9.898503e-06
3697140705.1 | 0.3261 | 25.30194 |  | 3697141747.1 | 258.068 | 4.301133 | 27.11412 | 0.0119038 | 0.0005080938 | 0.0002307756 | 9.850272e-06
3697140707.6 | 0.3262 | 25.26839 |  | 3697141749.7 | 260.654 | 4.344233 | 27.08056 | 0.01184422 | 0.0005104861 | 0.0002296724 | 9.898878e-06
3697140710.2 | 0.3261 | 25.30194 |  | 3697141752.2 | 263.203 | 4.386717 | 26.87921 | 0.01149271 | 0.0004882485 | 0.0002231577 | 9.480481e-06
3697140712.8 | 0.326 | 25.3355 |  | 3697141754.8 | 265.76 | 4.429333 | 27.01344 | 0.01172593 | 0.0004997199 | 0.0002274809 | 9.694479e-06
3697140715.3 | 0.3258 | 25.40262 |  | 3697141757.3 | 268.311 | 4.47185 | 26.84565 | 0.0114351 | 0.0004861824 | 0.0002220892 | 9.442491e-06
3697140717.9 | 0.3261 | 25.30194 |  | 3697141759.9 | 270.868 | 4.514467 | 26.91276 | 0.01155059 | 0.0004922477 | 0.0002242311 | 9.55598e-06
3697140720.4 | 0.3265 | 25.16771 |  | 3697141762.4 | 273.431 | 4.557183 | 26.97988 | 0.0116672 | 0.000498384 | 0.0002263927 | 9.670741e-06
3697140723.0 | 0.3261 | 25.30194 |  | 3697141765.0 | 275.983 | 4.599717 | 26.84565 | 0.0114351 | 0.0004863729 | 0.0002220892 | 9.446193e-06
3697140725.5 | 0.3257 | 25.43618 |  | 3697141767.5 | 278.54 | 4.642333 | 26.64429 | 0.0110952 | 0.0004728406 | 0.0002157798 | 9.195818e-06
3697140728.1 | 0.3267 | 25.10059 |  | 3697141770.1 | 281.095 | 4.684917 | 26.77853 | 0.01132071 | 0.0004820736 | 0.0002199668 | 9.366918e-06
3697140730.6 | 0.326 | 25.3355 |  | 3697141772.7 | 283.649 | 4.727483 | 26.74497 | 0.01126393 | 0.0004794678 | 0.0002189128 | 9.318389e-06
3697140733.2 | 0.3261 | 25.30194 |  | 3697141775.2 | 286.21 | 4.770167 | 26.67785 | 0.01115117 | 0.0004759692 | 0.0002168194 | 9.254574e-06
3697140735.7 | 0.3263 | 25.23483 |  | 3697141777.8 | 288.765 | 4.81275 | 26.64429 | 0.0110952 | 0.0004724708 | 0.0002157798 | 9.188626e-06
3697140738.3 | 0.3265 | 25.16771 |  | 3697141780.3 | 291.314 | 4.855233 | 26.81209 | 0.01137777 | 0.0004833655 | 0.0002210255 | 9.389901e-06
3697140740.9 | 0.3262 | 25.26839 |  | 3697141782.9 | 293.869 | 4.897817 | 26.54362 | 0.0109289 | 0.0004653888 | 0.0002126896 | 9.057035e-06
3697140743.4 | 0.3257 | 25.43618 |  | 3697141785.4 | 296.424 | 4.9404 | 26.51006 | 0.01087399 | 0.0004630507 | 0.000211669 | 9.01357e-06
3697140746.0 | 0.3261 | 25.30194 |  | 3697141788.0 | 298.969 | 4.982817 | 26.51006 | 0.01087399 | 0.0004612385 | 0.000211669 | 8.978293e-06
3697140748.5 | 0.3255 | 25.5033 |  | 3697141790.5 | 301.528 | 5.025467 | 26.34227 | 0.0106034 | 0.000452235 | 0.0002066353 | 8.812997e-06
3697140751.1 | 0.3261 | 25.30194 |  | 3697141793.1 | 304.078 | 5.067967 | 26.51006 | 0.01087399 | 0.0004621446 | 0.000211669 | 8.99593e-06
3697140753.6 | 0.3259 | 25.36906 |  | 3697141795.6 | 306.628 | 5.110467 | 26.34227 | 0.0106034 | 0.0004506445 | 0.0002066353 | 8.782002e-06
3697140756.2 | 0.3261 | 25.30194 |  | 3697141798.2 | 309.192 | 5.1532 | 26.44294 | 0.01076497 | 0.0004600231 | 0.0002096416 | 8.958687e-06
3697140758.7 | 0.3259 | 25.36906 |  | 3697141800.7 | 311.743 | 5.195717 | 26.40938 | 0.01071085 | 0.0004553898 | 0.0002086349 | 8.870461e-06
3697140761.3 | 0.3259 | 25.36906 |  | 3697141803.3 | 314.298 | 5.2383 | 26.34227 | 0.0106034 | 0.0004515281 | 0.0002066353 | 8.799222e-06
3697140763.8 | 0.326 | 25.3355 |  | 3697141805.9 | 316.854 | 5.2809 | 26.40938 | 0.01071085 | 0.0004562824 | 0.0002086349 | 8.887848e-06
3697140766.4 | 0.3264 | 25.20127 |  | 3697141808.4 | 319.407 | 5.32345 | 26.51006 | 0.01087399 | 0.0004626883 | 0.000211669 | 9.006515e-06
3697140768.9 | 0.3261 | 25.30194 |  | 3697141811.0 | 321.963 | 5.36605 | 26.34227 | 0.0106034 | 0.0004517048 | 0.0002066353 | 8.802666e-06
3697140771.5 | 0.326 | 25.3355 |  | 3697141813.5 | 324.518 | 5.408633 | 26.34227 | 0.0106034 | 0.000451528 | 0.0002066353 | 8.799221e-06
3697140774.0 | 0.326 | 25.3355 | Start | 3697141816.1 | 327.082 | 5.451367 | 26.30871 | 0.01055006 | 0.0004508392 | 0.0002056424 | 8.787785e-06
3697140776.6 | 0.3263 | 25.23483 |  | 3697141818.6 | 329.618 | 5.493633 | 26.24159 | 0.01044414 | 0.0004414391 | 0.0002036702 | 8.608458e-06
3697140779.2 | 0.3266 | 25.13415 |  | 3697141821.2 | 332.172 | 5.5362 | 26.24159 | 0.01044414 | 0.0004445725 | 0.0002036702 | 8.669561e-06
3697140781.7 | 0.3263 | 25.23483 |  | 3697141823.7 | 334.721 | 5.578683 | 26.24159 | 0.01044414 | 0.000443702 | 0.0002036702 | 8.652586e-06
3697140784.3 | 0.3115 | 30.20152 |  | 3697141826.3 | 337.276 | 5.621267 | 26.20803 | 0.01039157 | 0.0004425077 | 0.0002026908 | 8.63125e-06
3697140786.8 | 0.2997 | 34.16145 |  | 3697141828.8 | 339.833 | 5.663883 | 26.34227 | 0.0106034 | 0.0004518815 | 0.0002066353 | 8.80611e-06
3697140789.4 | 0.2843 | 39.3295 |  | 3697141831.4 | 342.378 | 5.7063 | 26.17447 | 0.01033925 | 0.0004385565 | 0.000201716 | 8.556119e-06
3697140791.9 | 0.2683 | 44.69889 |  | 3697141833.9 | 344.918 | 5.748633 | 26.14091 | 0.01028718 | 0.0004354905 | 0.0002007456 | 8.498229e-06
3697140794.5 | 0.2546 | 49.29644 |  | 3697141836.5 | 347.471 | 5.791183 | 26.14091 | 0.01028718 | 0.0004377194 | 0.0002007456 | 8.541724e-06
3697140797.0 | 0.2422 | 53.45772 |  | 3697141839.0 | 350.032 | 5.833867 | 26.17447 | 0.01033925 | 0.0004413136 | 0.000201716 | 8.609909e-06
3697140799.6 | 0.2302 | 57.48477 |  | 3697141841.6 | 352.583 | 5.876383 | 25.97312 | 0.01003056 | 0.0004264662 | 0.00019596 | 8.331568e-06
3697140802.1 | 0.2209 | 60.60574 |  | 3697141844.2 | 355.147 | 5.919117 | 26.14091 | 0.01028718 | 0.0004396054 | 0.0002007456 | 8.578528e-06
3697140804.7 | 0.211 | 63.92805 |  | 3697141846.7 | 357.689 | 5.961483 | 26.04024 | 0.01013247 | 0.0004292788 | 0.0001978611 | 8.382713e-06
3697140807.2 | 0.2013 | 67.18325 |  | 3697141849.2 | 360.244 | 6.004067 | 25.93956 | 0.009979981 | 0.0004249809 | 0.0001950161 | 8.304436e-06
3697140809.8 | 0.1938 | 69.70015 |  | 3697141851.8 | 362.803 | 6.046717 | 26.04024 | 0.01013247 | 0.0004321497 | 0.0001978611 | 8.438774e-06
3697140812.3 | 0.1871 | 71.94859 |  | 3697141854.4 | 365.362 | 6.089367 | 25.83888 | 0.009829689 | 0.0004192362 | 0.0001922102 | 8.197762e-06
3697140814.9 | 0.1803 | 74.23058 |  | 3697141856.9 | 367.913 | 6.131883 | 26.0738 | 0.01018379 | 0.0004329808 | 0.0001988181 | 8.453085e-06
3697140817.4 | 0.1747 | 76.10987 |  | 3697141859.5 | 370.454 | 6.174233 | 26.04024 | 0.01013247 | 0.00042911 | 0.0001978611 | 8.379415e-06
3697140820.0 | 0.1696 | 77.82137 |  | 3697141862.0 | 373.002 | 6.2167 | 25.97312 | 0.01003056 | 0.0004259647 | 0.00019596 | 8.321771e-06
3697140822.6 | 0.1641 | 79.6671 |  | 3697141864.6 | 375.552 | 6.2592 | 25.77177 | 0.009730699 | 0.0004135547 | 0.000190361 | 8.09034e-06
3697140825.1 | 0.1596 | 81.17724 |  | 3697141867.1 | 378.103 | 6.301717 | 25.93956 | 0.009979981 | 0.0004243155 | 0.0001950161 | 8.291434e-06
3697140827.7 | 0.1559 | 82.41891 |  | 3697141869.7 | 380.696 | 6.344933 | 26.00668 | 0.01008139 | 0.0004356842 | 0.0001969084 | 8.509723e-06
3697140830.2 | 0.1518 | 83.79482 |  | 3697141872.2 | 383.245 | 6.387417 | 25.97312 | 0.01003056 | 0.0004261318 | 0.00019596 | 8.325037e-06
3697140832.8 | 0.1482 | 85.00294 |  | 3697141874.8 | 385.803 | 6.43005 | 25.93956 | 0.009979981 | 0.0004254799 | 0.0001950161 | 8.314186e-06
3697140835.3 | 0.1454 | 85.94258 |  | 3697141877.4 | 388.365 | 6.47275 | 25.906 | 0.009929641 | 0.0004239957 | 0.0001940765 | 8.287064e-06
3697140837.9 | 0.1431 | 86.71443 |  | 3697141879.9 | 390.923 | 6.515383 | 26.00668 | 0.01008139 | 0.0004298034 | 0.0001969084 | 8.39486e-06
3697140840.4 | 0.14 | 87.75475 |  | 3697141882.5 | 393.479 | 6.557983 | 25.906 | 0.009929641 | 0.0004230027 | 0.0001940765 | 8.267657e-06
3697140843.0 | 0.1376 | 88.56016 |  | 3697141885.0 | 396.034 | 6.600567 | 26.10735 | 0.01023536 | 0.0004358557 | 0.0001997796 | 8.507284e-06
3697140845.5 | 0.1353 | 89.33201 |  | 3697141887.6 | 398.572 | 6.642867 | 25.906 | 0.009929641 | 0.0004200238 | 0.0001940765 | 8.209433e-06
3697140848.1 | 0.1326 | 90.2381 |  | 3697141890.1 | 401.122 | 6.685367 | 25.83888 | 0.009829689 | 0.0004177618 | 0.0001922102 | 8.168932e-06
3697140850.6 | 0.1312 | 90.70792 |  | 3697141892.7 | 403.678 | 6.727967 | 25.80533 | 0.009780074 | 0.0004166312 | 0.0001912834 | 8.148675e-06
3697140853.2 | 0.1297 | 91.2113 |  | 3697141895.2 | 406.233 | 6.77055 | 25.80533 | 0.009780074 | 0.0004164681 | 0.0001912834 | 8.145485e-06
3697140855.7 | 0.1282 | 91.71468 |  | 3697141897.8 | 408.789 | 6.81315 | 25.87244 | 0.009879544 | 0.0004208686 | 0.0001931412 | 8.227813e-06
3697140858.3 | 0.1261 | 92.41942 |  | 3697141900.3 | 411.346 | 6.855767 | 25.97312 | 0.01003056 | 0.0004274692 | 0.00019596 | 8.351165e-06
3697140860.9 | 0.1253 | 92.68789 |  | 3697141902.9 | 413.901 | 6.89835 | 25.93956 | 0.009979981 | 0.0004249808 | 0.0001950161 | 8.304435e-06
3697140863.4 | 0.1241 | 93.09059 |  | 3697141905.5 | 416.454 | 6.9409 | 25.83888 | 0.009829689 | 0.0004182533 | 0.0001922102 | 8.178542e-06
3697140866.0 | 0.1229 | 93.4933 |  | 3697141908.0 | 419.007 | 6.98345 | 25.73821 | 0.009681562 | 0.0004119505 | 0.0001894427 | 8.06079e-06
3697140868.5 | 0.1216 | 93.92956 |  | 3697141910.6 | 421.562 | 7.026033 | 25.83888 | 0.009829689 | 0.0004185809 | 0.0001922102 | 8.184949e-06
3697140871.1 | 0.1207 | 94.23159 |  | 3697141913.1 | 424.103 | 7.068383 | 25.73821 | 0.009681562 | 0.0004100141 | 0.0001894427 | 8.0229e-06
3697140873.6 | 0.1198 | 94.53362 |  | 3697141915.7 | 426.667 | 7.111117 | 25.80533 | 0.009780074 | 0.0004179352 | 0.0001912834 | 8.174179e-06
3697140876.2 | 0.1194 | 94.66785 |  | 3697141918.2 | 429.222 | 7.1537 | 25.73821 | 0.009681562 | 0.0004122731 | 0.0001894427 | 8.067103e-06
3697140878.7 | 0.1185 | 94.96988 |  | 3697141920.8 | 431.779 | 7.196317 | 25.73821 | 0.009681562 | 0.0004125959 | 0.0001894427 | 8.073419e-06
3697140881.3 | 0.1178 | 95.20479 |  | 3697141923.3 | 434.317 | 7.238617 | 25.73821 | 0.009681562 | 0.0004095301 | 0.0001894427 | 8.013428e-06
3697140883.8 | 0.117 | 95.47326 |  | 3697141925.9 | 436.872 | 7.2812 | 25.70465 | 0.009632662 | 0.0004101908 | 0.0001885287 | 8.028182e-06
3697140886.4 | 0.116 | 95.80885 |  | 3697141928.4 | 439.43 | 7.323833 | 25.73821 | 0.009681562 | 0.0004127573 | 0.0001894427 | 8.076576e-06
3697140888.9 | 0.1163 | 95.70817 |  | 3697141931.0 | 441.973 | 7.366217 | 25.60397 | 0.009487374 | 0.0004021065 | 0.0001858119 | 7.875328e-06
3697140891.5 | 0.1148 | 96.21155 |  | 3697141933.5 | 444.535 | 7.408917 | 25.70465 | 0.009632662 | 0.0004113147 | 0.0001885287 | 8.050178e-06
3697140894.0 | 0.1146 | 96.27867 |  | 3697141936.1 | 447.105 | 7.45175 | 25.70465 | 0.009632662 | 0.000412599 | 0.0001885287 | 8.075314e-06
3697140896.6 | 0.1141 | 96.44647 |  | 3697141938.6 | 449.645 | 7.494083 | 25.70465 | 0.009632662 | 0.0004077827 | 0.0001885287 | 7.98105e-06
3697140899.2 | 0.1135 | 96.64782 |  | 3697141941.2 | 452.2 | 7.536667 | 25.67109 | 0.009583998 | 0.0004081186 | 0.000187619 | 7.989441e-06
3697140901.7 | 0.1129 | 96.84917 |  | 3697141943.8 | 454.753 | 7.579217 | 25.77177 | 0.009730699 | 0.0004140412 | 0.000190361 | 8.099859e-06
3697140904.2 | 0.1122 | 97.08408 | 95% Saturation | 3697141946.3 | 457.312 | 7.621867 | 25.63753 | 0.009535569 | 0.000406692 | 0.0001867134 | 7.963324e-06
3697140906.8 | 0.1122 | 97.08408 |  | 3697141948.9 | 459.861 | 7.66435 | 25.87244 | 0.009879544 | 0.0004197159 | 0.0001931412 | 8.20528e-06
3697140909.3 | 0.1112 | 97.41967 |  | 3697141951.4 | 462.417 | 7.70695 | 25.63753 | 0.009535569 | 0.0004062153 | 0.0001867134 | 7.95399e-06
3697140911.9 | 0.1116 | 97.28543 |  | 3697141954.0 | 464.982 | 7.7497 | 25.63753 | 0.009535569 | 0.0004076456 | 0.0001867134 | 7.981996e-06
3697140914.5 | 0.1111 | 97.45323 |  | 3697141956.5 | 467.531 | 7.792183 | 25.80533 | 0.009780074 | 0.0004154901 | 0.0001912834 | 8.126357e-06
3697140917.0 | 0.1107 | 97.58746 |  | 3697141959.1 | 470.089 | 7.834817 | 25.63753 | 0.009535569 | 0.0004065331 | 0.0001867134 | 7.960213e-06
3697140919.6 | 0.1099 | 97.85593 |  | 3697141961.6 | 472.64 | 7.877333 | 25.80533 | 0.009780074 | 0.0004158162 | 0.0001912834 | 8.132734e-06
3697140922.1 | 0.11 | 97.82237 |  | 3697141964.2 | 475.194 | 7.9199 | 25.60397 | 0.009487374 | 0.0004038459 | 0.0001858119 | 7.909394e-06
3697140924.7 | 0.1097 | 97.92305 |  | 3697141966.7 | 477.744 | 7.9624 | 25.60397 | 0.009487374 | 0.0004032134 | 0.0001858119 | 7.897007e-06
3697140927.2 | 0.1094 | 98.02373 |  | 3697141969.3 | 480.309 | 8.00515 | 25.5033 | 0.009344182 | 0.0003994637 | 0.0001831324 | 7.828911e-06
3697140929.8 | 0.109 | 98.15796 |  | 3697141971.9 | 482.864 | 8.047733 | 25.60397 | 0.009487374 | 0.0004040041 | 0.0001858119 | 7.912492e-06
3697140932.3 | 0.109 | 98.15796 |  | 3697141974.4 | 485.419 | 8.090317 | 25.73821 | 0.009681562 | 0.0004122731 | 0.0001894427 | 8.067103e-06
3697140934.9 | 0.1085 | 98.32575 |  | 3697141977.0 | 487.981 | 8.133017 | 25.60397 | 0.009487374 | 0.0004051109 | 0.0001858119 | 7.93417e-06
3697140937.4 | 0.1087 | 98.25864 |  | 3697141979.5 | 490.528 | 8.175467 | 25.77177 | 0.009730699 | 0.0004130682 | 0.000190361 | 8.080823e-06
3697140940.0 | 0.1072 | 98.76202 |  | 3697141982.1 | 493.09 | 8.218167 | 25.63753 | 0.009535569 | 0.0004071688 | 0.0001867134 | 7.972659e-06
3697140942.5 | 0.1077 | 98.59422 |  | 3697141984.7 | 495.647 | 8.260783 | 25.57041 | 0.009439412 | 0.0004022763 | 0.0001849146 | 7.880446e-06
3697140945.1 | 0.1072 | 98.76202 |  | 3697141987.2 | 498.202 | 8.303367 | 25.57041 | 0.009439412 | 0.0004019616 | 0.0001849146 | 7.874281e-06
3697140947.6 | 0.1071 | 98.79558 |  | 3697141989.8 | 500.753 | 8.345883 | 25.46974 | 0.009296912 | 0.0003952737 | 0.0001822475 | 7.748557e-06
3697140950.2 | 0.1066 | 98.96337 |  | 3697141992.3 | 503.3 | 8.388333 | 25.80533 | 0.009780074 | 0.0004151641 | 0.0001912834 | 8.119981e-06
3697140952.7 | 0.1068 | 98.89625 |  | 3697141994.9 | 505.859 | 8.430983 | 25.57041 | 0.009439412 | 0.0004025909 | 0.0001849146 | 7.886609e-06
3697140955.3 | 0.1067 | 98.92981 |  | 3697141997.4 | 508.407 | 8.47345 | 25.5033 | 0.009344182 | 0.0003968162 | 0.0001831324 | 7.777024e-06
3697140957.8 | 0.1068 | 98.89625 |  | 3697142000.0 | 510.991 | 8.516517 | 25.63753 | 0.009535569 | 0.0004106652 | 0.0001867134 | 8.041122e-06
3697140960.4 | 0.1062 | 99.09761 |  | 3697142002.6 | 513.547 | 8.559117 | 25.53686 | 0.009391682 | 0.0004000857 | 0.0001840215 | 7.839316e-06
3697140962.9 | 0.1061 | 99.13116 |  | 3697142005.1 | 516.095 | 8.601583 | 25.53686 | 0.009391682 | 0.0003988334 | 0.0001840215 | 7.814779e-06
3697140965.5 | 0.1058 | 99.23184 |  | 3697142007.7 | 518.656 | 8.644267 | 25.60397 | 0.009487374 | 0.0004049527 | 0.0001858119 | 7.931072e-06
3697140968.0 | 0.1056 | 99.29896 |  | 3697142010.2 | 521.211 | 8.68685 | 25.57041 | 0.009439412 | 0.0004019617 | 0.0001849146 | 7.874282e-06
3697140970.6 | 0.1061 | 99.13116 |  | 3697142012.8 | 523.763 | 8.729383 | 25.73821 | 0.009681562 | 0.000411789 | 0.0001894427 | 8.05763e-06
3697140973.2 | 0.1054 | 99.36608 |  | 3697142015.3 | 526.322 | 8.772033 | 25.53686 | 0.009391682 | 0.0004005552 | 0.0001840215 | 7.848516e-06
3697140975.7 | 0.1047 | 99.60099 |  | 3697142017.9 | 528.876 | 8.8146 | 25.70465 | 0.009632662 | 0.0004100304 | 0.0001885287 | 8.025041e-06
3697140978.2 | 0.1057 | 99.2654 |  | 3697142020.4 | 531.437 | 8.857283 | 25.40262 | 0.009203057 | 0.0003928171 | 0.0001804898 | 7.703908e-06
3697140980.8 | 0.105 | 99.50031 |  | 3697142023.0 | 533.987 | 8.899783 | 25.40262 | 0.009203057 | 0.0003911299 | 0.0001804898 | 7.670818e-06
3697140983.4 | 0.1048 | 99.56743 |  | 3697142025.5 | 536.54 | 8.942333 | 25.57041 | 0.009439412 | 0.0004016471 | 0.0001849146 | 7.868119e-06
3697140985.9 | 0.1043 | 99.73522 |  | 3697142028.1 | 539.093 | 8.984883 | 25.5033 | 0.009344182 | 0.0003975949 | 0.0001831324 | 7.792286e-06
3697140988.5 | 0.1043 | 99.73522 |  | 3697142030.7 | 541.658 | 9.027633 | 25.40262 | 0.009203057 | 0.0003934306 | 0.0001804898 | 7.71594e-06
3697140991.0 | 0.1049 | 99.53387 |  | 3697142033.2 | 544.198 | 9.069967 | 25.43618 | 0.009249871 | 0.0003915779 | 0.0001813666 | 7.677856e-06
3697140993.6 | 0.1045 | 99.6681 |  | 3697142035.8 | 546.756 | 9.1126 | 25.57041 | 0.009439412 | 0.0004024335 | 0.0001849146 | 7.883526e-06
3697140996.1 | 0.1043 | 99.73522 |  | 3697142038.3 | 549.31 | 9.155167 | 25.40262 | 0.009203057 | 0.0003917435 | 0.0001804898 | 7.682852e-06
3697140998.7 | 0.1042 | 99.76878 |  | 3697142040.9 | 551.866 | 9.197767 | 25.57041 | 0.009439412 | 0.0004021189 | 0.0001849146 | 7.877363e-06
3697141001.2 | 0.1037 | 99.93657 |  | 3697142043.4 | 554.413 | 9.240217 | 25.67109 | 0.009583998 | 0.0004068407 | 0.000187619 | 7.964424e-06
3697141003.8 | 0.1042 | 99.76878 |  | 3697142046.0 | 556.975 | 9.282917 | 25.53686 | 0.009391682 | 0.0004010249 | 0.0001840215 | 7.857718e-06
3697141006.3 | 0.1039 | 99.86946 |  | 3697142048.5 | 559.536 | 9.3256 | 25.3355 | 0.009110107 | 0.0003888497 | 0.0001787484 | 7.629575e-06
3697141008.9 | 0.1043 | 99.73522 |  | 3697142051.1 | 562.087 | 9.368117 | 25.53686 | 0.009391682 | 0.000399303 | 0.0001840215 | 7.82398e-06
3697141011.4 | 0.1038 | 99.90302 |  | 3697142053.6 | 564.632 | 9.410533 | 25.70465 | 0.009632662 | 0.0004085854 | 0.0001885287 | 7.996761e-06
3697141014.0 | 0.1037 | 99.93657 |  | 3697142056.2 | 567.185 | 9.453083 | 25.60397 | 0.009487374 | 0.0004036878 | 0.0001858119 | 7.906297e-06
3697141016.5 | 0.1032 | 100.1044 |  | 3697142058.7 | 569.728 | 9.495467 | 25.5033 | 0.009344182 | 0.0003960375 | 0.0001831324 | 7.761763e-06
3697141019.1 | 0.1036 | 99.97013 |  | 3697142061.3 | 572.283 | 9.53805 | 25.67109 | 0.009583998 | 0.0004081186 | 0.000187619 | 7.98944e-06
3697141021.7 | 0.1036 | 99.97013 |  | 3697142063.9 | 574.854 | 9.5809 | 25.5033 | 0.009344182 | 0.0004003982 | 0.0001831324 | 7.847226e-06
3697141024.2 | 0.1034 | 100.0373 |  | 3697142066.4 | 577.411 | 9.623517 | 25.60397 | 0.009487374 | 0.0004043203 | 0.0001858119 | 7.918685e-06
3697141026.7 | 0.1034 | 100.0373 |  | 3697142069.0 | 579.964 | 9.666067 | 25.60397 | 0.009487374 | 0.0004036878 | 0.0001858119 | 7.906297e-06
3697141029.3 | 0.1038 | 99.90302 |  | 3697142071.5 | 582.513 | 9.70855 | 25.46974 | 0.009296912 | 0.0003949638 | 0.0001822475 | 7.742481e-06
3697141031.9 | 0.1028 | 100.2386 |  | 3697142074.1 | 585.06 | 9.751 | 25.3355 | 0.009110107 | 0.0003867241 | 0.0001787484 | 7.587869e-06
3697141034.4 | 0.1031 | 100.1379 |  | 3697142076.6 | 587.616 | 9.7936 | 25.46974 | 0.009296912 | 0.0003960484 | 0.0001822475 | 7.763743e-06
3697141037.0 | 0.1029 | 100.205 |  | 3697142079.2 | 590.172 | 9.8362 | 25.46974 | 0.009296912 | 0.0003960485 | 0.0001822475 | 7.763745e-06
3697141039.5 | 0.1029 | 100.205 |  | 3697142081.7 | 592.716 | 9.8786 | 25.43618 | 0.009249871 | 0.0003921945 | 0.0001813666 | 7.689945e-06
3697141042.1 | 0.103 | 100.1715 |  | 3697142084.3 | 595.258 | 9.920967 | 25.57041 | 0.009439412 | 0.0003999165 | 0.0001849146 | 7.834218e-06
3697141044.6 | 0.1029 | 100.205 |  | 3697142086.8 | 597.815 | 9.963583 | 25.53686 | 0.009391682 | 0.0004002421 | 0.0001840215 | 7.842381e-06
3697141047.2 | 0.1029 | 100.205 |  | 3697142089.4 | 600.371 | 10.00618 | 25.63753 | 0.009535569 | 0.0004062153 | 0.0001867134 | 7.95399e-06
3697141049.8 | 0.1029 | 100.205 |  | 3697142091.9 | 602.93 | 10.04883 | 25.46974 | 0.009296912 | 0.0003965133 | 0.0001822475 | 7.772856e-06
3697141052.3 | 0.1027 | 100.2722 |  | 3697142094.5 | 605.479 | 10.09132 | 25.46974 | 0.009296912 | 0.0003949638 | 0.0001822475 | 7.742481e-06
3697141054.8 | 0.1028 | 100.2386 |  | 3697142097.0 | 608.039 | 10.13398 | 25.70465 | 0.009632662 | 0.0004109936 | 0.0001885287 | 8.043893e-06
3697141057.4 | 0.1027 | 100.2722 |  | 3697142099.6 | 610.582 | 10.17637 | 25.5033 | 0.009344182 | 0.0003960376 | 0.0001831324 | 7.761764e-06
3697141060.0 | 0.1026 | 100.3057 |  | 3697142102.1 | 613.146 | 10.2191 | 25.63753 | 0.009535569 | 0.0004074867 | 0.0001867134 | 7.978884e-06
3697141062.5 | 0.1026 | 100.3057 |  | 3697142104.7 | 615.709 | 10.26182 | 25.5033 | 0.009344182 | 0.0003991523 | 0.0001831324 | 7.822807e-06
3697141065.1 | 0.103 | 100.1715 |  | 3697142107.3 | 618.267 | 10.30445 | 25.5033 | 0.009344182 | 0.0003983736 | 0.0001831324 | 7.807547e-06
3697141067.6 | 0.1025 | 100.3393 |  | 3697142109.8 | 620.84 | 10.34733 | 25.53686 | 0.009391682 | 0.0004027466 | 0.0001840215 | 7.891454e-06
3697141070.2 | 0.1024 | 100.3728 |  | 3697142112.4 | 623.399 | 10.38998 | 25.53686 | 0.009391682 | 0.0004005552 | 0.0001840215 | 7.848516e-06
3697141072.7 | 0.1025 | 100.3393 |  | 3697142115.0 | 625.953 | 10.43255 | 25.5033 | 0.009344182 | 0.0003977507 | 0.0001831324 | 7.795338e-06
3697141075.3 | 0.1027 | 100.2722 |  | 3697142117.5 | 628.509 | 10.47515 | 25.73821 | 0.009681562 | 0.0004124346 | 0.0001894427 | 8.070262e-06
3697141077.8 | 0.1024 | 100.3728 |  | 3697142120.1 | 631.063 | 10.51772 | 25.46974 | 0.009296912 | 0.0003957385 | 0.0001822475 | 7.757669e-06
3697141080.4 | 0.1021 | 100.4735 |  | 3697142122.6 | 633.617 | 10.56028 | 25.5033 | 0.009344182 | 0.0003977507 | 0.0001831324 | 7.795338e-06
3697141082.9 | 0.1023 | 100.4064 |  | 3697142125.2 | 636.163 | 10.60272 | 25.63753 | 0.009535569 | 0.000404626 | 0.0001867134 | 7.92287e-06
3697141085.5 | 0.1024 | 100.3728 |  | 3697142127.7 | 638.717 | 10.64528 | 25.46974 | 0.009296912 | 0.0003957385 | 0.0001822475 | 7.757669e-06
3697141088.0 | 0.1024 | 100.3728 |  | 3697142130.3 | 641.272 | 10.68787 | 25.3355 | 0.009110107 | 0.0003879388 | 0.0001787484 | 7.611702e-06
3697141090.6 | 0.1021 | 100.4735 |  | 3697142132.8 | 643.828 | 10.73047 | 25.5033 | 0.009344182 | 0.0003980621 | 0.0001831324 | 7.801442e-06
3697141093.1 | 0.1019 | 100.5406 |  | 3697142135.4 | 646.369 | 10.77282 | 25.46974 | 0.009296912 | 0.0003937243 | 0.0001822475 | 7.718183e-06
3697141095.7 | 0.1027 | 100.2722 |  | 3697142137.9 | 648.929 | 10.81548 | 25.46974 | 0.009296912 | 0.0003966682 | 0.0001822475 | 7.775894e-06
3697141098.2 | 0.1027 | 100.2722 |  | 3697142140.5 | 651.479 | 10.85798 | 25.46974 | 0.009296912 | 0.0003951187 | 0.0001822475 | 7.745518e-06
3697141100.8 | 0.1022 | 100.44 |  | 3697142143.0 | 654.044 | 10.90073 | 25.43618 | 0.009249871 | 0.000395432 | 0.0001813666 | 7.753424e-06
3697141103.4 | 0.102 | 100.5071 |  | 3697142145.6 | 656.6 | 10.94333 | 25.46974 | 0.009296912 | 0.0003960485 | 0.0001822475 | 7.763745e-06
3697141105.9 | 0.1022 | 100.44 |  | 3697142148.2 | 659.166 | 10.9861 | 25.43618 | 0.009249871 | 0.0003955861 | 0.0001813666 | 7.756447e-06
3697141108.5 | 0.1022 | 100.44 |  | 3697142150.7 | 661.705 | 11.02842 | 25.5033 | 0.009344182 | 0.0003954146 | 0.0001831324 | 7.749555e-06
3697141111.0 | 0.1021 | 100.4735 |  | 3697142153.3 | 664.251 | 11.07085 | 25.3355 | 0.009110107 | 0.0003865722 | 0.0001787484 | 7.584889e-06
3697141113.6 | 0.1021 | 100.4735 |  | 3697142155.8 | 666.817 | 11.11362 | 25.46974 | 0.009296912 | 0.0003975979 | 0.0001822475 | 7.794118e-06
3697141116.1 | 0.1022 | 100.44 |  | 3697142158.4 | 669.369 | 11.15615 | 25.26839 | 0.009018056 | 0.000383568 | 0.0001770229 | 7.529374e-06
3697141118.7 | 0.1019 | 100.5406 |  | 3697142160.9 | 671.913 | 11.19855 | 25.46974 | 0.009296912 | 0.000394189 | 0.0001822475 | 7.727293e-06
3697141121.2 | 0.1019 | 100.5406 |  | 3697142163.5 | 674.471 | 11.24118 | 25.43618 | 0.009249871 | 0.0003943528 | 0.0001813666 | 7.732265e-06
3697141123.8 | 0.102 | 100.5071 |  | 3697142166.0 | 677.019 | 11.28365 | 25.46974 | 0.009296912 | 0.0003948088 | 0.0001822475 | 7.739444e-06
3697141126.3 | 0.1024 | 100.3728 |  | 3697142168.6 | 679.571 | 11.32618 | 25.67109 | 0.009583998 | 0.0004076394 | 0.000187619 | 7.98006e-06
3697141128.9 | 0.1019 | 100.5406 |  | 3697142171.1 | 682.119 | 11.36865 | 25.43618 | 0.009249871 | 0.0003928112 | 0.0001813666 | 7.702038e-06
3697141131.4 | 0.1015 | 100.6749 |  | 3697142173.7 | 684.689 | 11.41148 | 25.3355 | 0.009110107 | 0.0003902162 | 0.0001787484 | 7.656387e-06
3697141134.0 | 0.1019 | 100.5406 |  | 3697142176.2 | 687.238 | 11.45397 | 25.43618 | 0.009249871 | 0.0003929654 | 0.0001813666 | 7.705061e-06
3697141136.6 | 0.1021 | 100.4735 |  | 3697142178.8 | 689.8 | 11.49667 | 25.40262 | 0.009203057 | 0.0003929705 | 0.0001804898 | 7.706916e-06
3697141139.1 | 0.1019 | 100.5406 |  | 3697142181.4 | 692.359 | 11.53932 | 25.46974 | 0.009296912 | 0.0003965133 | 0.0001822475 | 7.772856e-06
3697141141.7 | 0.1019 | 100.5406 |  | 3697142183.9 | 694.911 | 11.58185 | 25.60397 | 0.009487374 | 0.0004035297 | 0.0001858119 | 7.9032e-06
3697141144.2 | 0.1014 | 100.7084 |  | 3697142186.5 | 697.472 | 11.62453 | 25.43618 | 0.009249871 | 0.0003948153 | 0.0001813666 | 7.741333e-06
3697141146.8 | 0.1018 | 100.5742 |  | 3697142189.0 | 700.021 | 11.66702 | 25.40262 | 0.009203057 | 0.0003909766 | 0.0001804898 | 7.667811e-06
3697141149.3 | 0.1016 | 100.6413 |  | 3697142191.6 | 702.579 | 11.70965 | 25.26839 | 0.009018056 | 0.0003844697 | 0.0001770229 | 7.547075e-06
3697141151.9 | 0.1017 | 100.6077 |  | 3697142194.1 | 705.134 | 11.75223 | 25.43618 | 0.009249871 | 0.0003938904 | 0.0001813666 | 7.723197e-06
3697141154.4 | 0.1018 | 100.5742 |  | 3697142196.7 | 707.693 | 11.79488 | 25.67109 | 0.009583998 | 0.0004087575 | 0.000187619 | 8.001948e-06
3697141157.0 | 0.1022 | 100.44
3697141159.5 | 0.1017 | 100.6077
3697141162.1 | 0.1014 | 100.7084
3697141164.6 | 0.1017 | 100.6077
3697141167.2 | 0.1017 | 100.6077
3697141169.8 | 0.1017 | 100.6077
3697141172.3 | 0.1017 | 100.6077
3697141174.9 | 0.1012 | 100.7755
3697141177.4 | 0.1016 | 100.6413
3697141180.0 | 0.1016 | 100.6413
3697141182.5 | 0.1015 | 100.6749
3697141185.1 | 0.1017 | 100.6077
3697141187.6 | 0.1013 | 100.742
3697141190.2 | 0.1017 | 100.6077
3697141192.7 | 0.1017 | 100.6077
3697141195.3 | 0.1019 | 100.5406
3697141197.9 | 0.1016 | 100.6413
3697141200.4 | 0.1016 | 100.6413
3697141203.0 | 0.1016 | 100.6413
3697141205.5 | 0.1016 | 100.6413
3697141208.1 | 0.1017 | 100.6077
3697141210.6 | 0.1016 | 100.6413
3697141213.2 | 0.102 | 100.5071
3697141215.7 | 0.1017 | 100.6077
3697141218.3 | 0.1017 | 100.6077
3697141220.8 | 0.1016 | 100.6413
3697141223.4 | 0.1017 | 100.6077
3697141225.9 | 0.1015 | 100.6749
3697141228.5 | 0.1017 | 100.6077
3697141231.0 | 0.1016 | 100.6413
3697141233.6 | 0.1016 | 100.6413
3697141236.2 | 0.1017 | 100.6077
3697141238.7 | 0.1013 | 100.742
3697141241.3 | 0.1017 | 100.6077
3697141243.8 | 0.1015 | 100.6749
3697141246.4 | 0.1012 | 100.7755
3697141248.9 | 0.1022 | 100.44
3697141251.5 | 0.1015 | 100.6749
3697141254.0 | 0.1016 | 100.6413
3697141256.6 | 0.1014 | 100.7084
3697141259.1 | 0.1013 | 100.742
3697141261.7 | 0.1012 | 100.7755
3697141264.2 | 0.1017 | 100.6077
3697141266.8 | 0.1016 | 100.6413
3697141269.3 | 0.1015 | 100.6749
3697141271.9 | 0.1016 | 100.6413
3697141274.4 | 0.1015 | 100.6749
3697141277.0 | 0.1021 | 100.4735
3697141279.6 | 0.1018 | 100.5742
3697141282.1 | 0.1015 | 100.6749
3697141284.7 | 0.1017 | 100.6077
3697141287.2 | 0.1009 | 100.8762
3697141289.8 | 0.1016 | 100.6413
3697141292.3 | 0.1014 | 100.7084
3697141294.9 | 0.1014 | 100.7084
3697141297.4 | 0.1014 | 100.7084
3697141300.0 | 0.1014 | 100.7084
3697141302.5 | 0.1014 | 100.7084
3697141305.1 | 0.1014 | 100.7084
3697141307.6 | 0.1018 | 100.5742
3697141310.2 | 0.1014 | 100.7084
3697141312.8 | 0.1017 | 100.6077
3697141315.3 | 0.101 | 100.8427
3697141317.9 | 0.1014 | 100.7084
3697141320.4 | 0.1014 | 100.7084
3697141323.0 | 0.1014 | 100.7084
3697141325.5 | 0.1014 | 100.7084
3697141328.1 | 0.1014 | 100.7084
3697141330.6 | 0.1016 | 100.6413
3697141333.2 | 0.1014 | 100.7084
3697141335.7 | 0.1014 | 100.7084
3697141338.3 | 0.101 | 100.8427
3697141340.8 | 0.1012 | 100.7755
3697141343.4 | 0.1014 | 100.7084
3697141345.9 | 0.1009 | 100.8762
3697141348.5 | 0.1019 | 100.5406
3697141351.1 | 0.1014 | 100.7084
3697141353.6 | 0.1014 | 100.7084
3697141356.2 | 0.1014 | 100.7084
3697141358.7 | 0.1015 | 100.6749
3697141361.3 | 0.1016 | 100.6413
3697141363.8 | 0.1012 | 100.7755
3697141366.4 | 0.1014 | 100.7084
3697141368.9 | 0.1016 | 100.6413
3697141371.5 | 0.1016 | 100.6413
3697141374.0 | 0.1017 | 100.6077
3697141376.6 | 0.102 | 100.5071
3697141379.1 | 0.1021 | 100.4735
3697141381.7 | 0.1015 | 100.6749
3697141384.2 | 0.1012 | 100.7755
3697141386.8 | 0.1017 | 100.6077
3697141389.4 | 0.1014 | 100.7084
3697141391.9 | 0.1015 | 100.6749
3697141394.5 | 0.1015 | 100.6749
3697141397.0 | 0.1015 | 100.6749
3697141399.6 | 0.1015 | 100.6749
3697141402.1 | 0.1009 | 100.8762
3697141404.7 | 0.1014 | 100.7084
3697141407.2 | 0.1014 | 100.7084
3697141409.8 | 0.1019 | 100.5406
3697141412.4 | 0.1014 | 100.7084
3697141414.9 | 0.1014 | 100.7084
3697141417.5 | 0.1015 | 100.6749
3697141420.1 | 0.1014 | 100.7084
3697141422.6 | 0.1018 | 100.5742
3697141425.2 | 0.1013 | 100.742
3697141427.7 | 0.1009 | 100.8762
3697141430.3 | 0.1014 | 100.7084
3697141432.8 | 0.1008 | 100.9098
3697141435.4 | 0.1013 | 100.742
3697141437.9 | 0.1014 | 100.7084
3697141440.5 | 0.1013 | 100.742
3697141443.0 | 0.1019 | 100.5406
3697141445.6 | 0.1019 | 100.5406
3697141448.2 | 0.1013 | 100.742
3697141450.7 | 0.1012 | 100.7755
3697141453.3 | 0.101 | 100.8427
3697141455.8 | 0.1013 | 100.742
3697141458.4 | 0.1014 | 100.7084
3697141460.9 | 0.1014 | 100.7084
3697141463.5 | 0.1012 | 100.7755
3697141466.0 | 0.1013 | 100.742
3697141468.6 | 0.1015 | 100.6749
3697141471.1 | 0.1017 | 100.6077
3697141473.7 | 0.1013 | 100.742
3697141476.2 | 0.1014 | 100.7084
3697141478.8 | 0.1013 | 100.742
3697141481.3 | 0.1013 | 100.742
3697141483.9 | 0.1014 | 100.7084
3697141486.5 | 0.1009 | 100.8762
3697141489.0 | 0.1034 | 100.0373
3697141491.6 | 0.1092 | 98.09084
3697141494.1 | 0.1238 | 93.19127
3697141496.7 | 0.1455 | 85.90902
3697141499.2 | 0.1608 | 80.77454
3697141501.8 | 0.1711 | 77.31799
3697141504.3 | 0.1815 | 73.82788
3697141506.9 | 0.1935 | 69.80083
3697141509.5 | 0.2038 | 66.34428
3697141512.0 | 0.2105 | 64.09584
3697141514.6 | 0.2165 | 62.08232
3697141517.1 | 0.2215 | 60.40438
3697141519.7 | 0.2264 | 58.76
3697141522.2 | 0.2311 | 57.18274
3697141524.8 | 0.2354 | 55.73972
3697141527.3 | 0.2416 | 53.65908
3697141529.9 | 0.2469 | 51.88046
3697141532.5 | 0.2501 | 50.80658
3697141535.0 | 0.2534 | 49.69915
3697141537.6 | 0.2554 | 49.02797
3697141540.1 | 0.2595 | 47.65206
3697141542.7 | 0.2627 | 46.57818
3697141545.2 | 0.2656 | 45.60498
3697141547.8 | 0.2696 | 44.26263
3697141550.3 | 0.2714 | 43.65857
3697141552.9 | 0.2737 | 42.88672
3697141555.5 | 0.276 | 42.11487
3697141558.0 | 0.2789 | 41.14167
3697141560.6 | 0.2801 | 40.73896
3697141563.1 | 0.2818 | 40.16846
3697141565.7 | 0.2838 | 39.49729
3697141568.2 | 0.2861 | 38.72544
3697141570.8 | 0.2875 | 38.25562
3697141573.3 | 0.2895 | 37.58444
3697141575.9 | 0.2909 | 37.11462
3697141578.4 | 0.2918 | 36.81259
3697141581.0 | 0.2934 | 36.27565
3697141583.6 | 0.2945 | 35.90651
3697141586.1 | 0.2962 | 35.33601
3697141588.7 | 0.2976 | 34.86618
3697141591.2 | 0.2985 | 34.56416
3697141593.8 | 0.2989 | 34.42992
3697141596.3 | 0.2995 | 34.22857
3697141598.9 | 0.3011 | 33.69163
3697141601.4 | 0.3011 | 33.69163
3697141604.0 | 0.3024 | 33.25537
3697141606.5 | 0.3027 | 33.15469
3697141609.1 | 0.3035 | 32.88622
3697141611.6 | 0.3045 | 32.55063
3697141614.2 | 0.3055 | 32.21504
3697141616.7 | 0.3053 | 32.28216
3697141619.3 | 0.3064 | 31.91302
3697141621.9 | 0.3068 | 31.77878
3697141624.4 | 0.3079 | 31.40963
3697141627.0 | 0.3079 | 31.40963
3697141629.6 | 0.309 | 31.04049
3697141632.1 | 0.3088 | 31.10761
3697141634.7 | 0.31 | 30.7049
3697141637.2 | 0.3101 | 30.67134
3697141639.8 | 0.31 | 30.7049
3697141642.3 | 0.31 | 30.7049
3697141644.9 | 0.3114 | 30.23508
3697141647.4 | 0.312 | 30.03373
3697141650.0 | 0.3123 | 29.93305
3697141652.6 | 0.3128 | 29.76526
3697141655.1 | 0.3135 | 29.53035
3697141657.7 | 0.3138 | 29.42967
3697141660.2 | 0.3142 | 29.29543
3697141662.8 | 0.3144 | 29.22832
3697141665.3 | 0.3147 | 29.12764
3697141667.9 | 0.3144 | 29.22832
3697141670.4 | 0.3153 | 28.92629
3697141673.0 | 0.3156 | 28.82561
3697141675.5 | 0.3156 | 28.82561
3697141678.1 | 0.3155 | 28.85917
3697141680.6 | 0.3156 | 28.82561
3697141683.2 | 0.3165 | 28.52358
3697141685.7 | 0.3169 | 28.38935
3697141688.3 | 0.317 | 28.35579
3697141690.8 | 0.317 | 28.35579
3697141693.4 | 0.3177 | 28.12088
3697141695.9 | 0.3174 | 28.22155
3697141698.5 | 0.3181 | 27.98664
3697141701.1 | 0.3181 | 27.98664
3697141703.6 | 0.3175 | 28.188
3697141706.2 | 0.3182 | 27.95308
3697141708.7 | 0.3186 | 27.81885
3697141711.3 | 0.3188 | 27.75173
3697141713.8 | 0.319 | 27.68461
3697141716.4 | 0.3189 | 27.71817
3697141718.9 | 0.319 | 27.68461
3697141721.5 | 0.3192 | 27.6175
3697141724.0 | 0.3191 | 27.65106
3697141726.6 | 0.3197 | 27.4497
3697141729.2 | 0.3194 | 27.55038
3697141731.7 | 0.3196 | 27.48326
3697141734.3 | 0.3201 | 27.31547
3697141736.9 | 0.3203 | 27.24835
3697141739.4 | 0.3201 | 27.31547
3697141742.0 | 0.3207 | 27.11412
3697141744.5 | 0.3205 | 27.18123
3697141747.1 | 0.3207 | 27.11412
3697141749.7 | 0.3208 | 27.08056
3697141752.2 | 0.3214 | 26.87921
3697141754.8 | 0.321 | 27.01344
3697141757.3 | 0.3215 | 26.84565
3697141759.9 | 0.3213 | 26.91276
3697141762.4 | 0.3211 | 26.97988
3697141765.0 | 0.3215 | 26.84565
3697141767.5 | 0.3221 | 26.64429
3697141770.1 | 0.3217 | 26.77853
3697141772.7 | 0.3218 | 26.74497
3697141775.2 | 0.322 | 26.67785
3697141777.8 | 0.3221 | 26.64429
3697141780.3 | 0.3216 | 26.81209
3697141782.9 | 0.3224 | 26.54362
3697141785.4 | 0.3225 | 26.51006
3697141788.0 | 0.3225 | 26.51006
3697141790.5 | 0.323 | 26.34227
3697141793.1 | 0.3225 | 26.51006
3697141795.6 | 0.323 | 26.34227
3697141798.2 | 0.3227 | 26.44294
3697141800.7 | 0.3228 | 26.40938
3697141803.3 | 0.323 | 26.34227
3697141805.9 | 0.3228 | 26.40938
3697141808.4 | 0.3225 | 26.51006
3697141811.0 | 0.323 | 26.34227
3697141813.5 | 0.323 | 26.34227
3697141816.1 | 0.3231 | 26.30871
3697141818.6 | 0.3233 | 26.24159
3697141821.2 | 0.3233 | 26.24159
3697141823.7 | 0.3233 | 26.24159
3697141826.3 | 0.3234 | 26.20803
3697141828.8 | 0.323 | 26.34227
3697141831.4 | 0.3235 | 26.17447
3697141833.9 | 0.3236 | 26.14091
3697141836.5 | 0.3236 | 26.14091
3697141839.0 | 0.3235 | 26.17447
3697141841.6 | 0.3241 | 25.97312
3697141844.2 | 0.3236 | 26.14091
3697141846.7 | 0.3239 | 26.04024
3697141849.2 | 0.3242 | 25.93956
3697141851.8 | 0.3239 | 26.04024
3697141854.4 | 0.3245 | 25.83888
3697141856.9 | 0.3238 | 26.0738
3697141859.5 | 0.3239 | 26.04024
3697141862.0 | 0.3241 | 25.97312
3697141864.6 | 0.3247 | 25.77177
3697141867.1 | 0.3242 | 25.93956
3697141869.7 | 0.324 | 26.00668
3697141872.2 | 0.3241 | 25.97312
3697141874.8 | 0.3242 | 25.93956
3697141877.4 | 0.3243 | 25.906
3697141879.9 | 0.324 | 26.00668
3697141882.5 | 0.3243 | 25.906
3697141885.0 | 0.3237 | 26.10735
3697141887.6 | 0.3243 | 25.906
3697141890.1 | 0.3245 | 25.83888
3697141892.7 | 0.3246 | 25.80533
3697141895.2 | 0.3246 | 25.80533
3697141897.8 | 0.3244 | 25.87244
3697141900.3 | 0.3241 | 25.97312
3697141902.9 | 0.3242 | 25.93956
3697141905.5 | 0.3245 | 25.83888
3697141908.0 | 0.3248 | 25.73821
3697141910.6 | 0.3245 | 25.83888
3697141913.1 | 0.3248 | 25.73821
3697141915.7 | 0.3246 | 25.80533
3697141918.2 | 0.3248 | 25.73821
3697141920.8 | 0.3248 | 25.73821
3697141923.3 | 0.3248 | 25.73821
3697141925.9 | 0.3249 | 25.70465
3697141928.4 | 0.3248 | 25.73821
3697141931.0 | 0.3252 | 25.60397
3697141933.5 | 0.3249 | 25.70465
3697141936.1 | 0.3249 | 25.70465
3697141938.6 | 0.3249 | 25.70465
3697141941.2 | 0.325 | 25.67109
3697141943.8 | 0.3247 | 25.77177
3697141946.3 | 0.3251 | 25.63753
3697141948.9 | 0.3244 | 25.87244
3697141951.4 | 0.3251 | 25.63753
3697141954.0 | 0.3251 | 25.63753
3697141956.5 | 0.3246 | 25.80533
3697141959.1 | 0.3251 | 25.63753
3697141961.6 | 0.3246 | 25.80533
3697141964.2 | 0.3252 | 25.60397
3697141966.7 | 0.3252 | 25.60397
3697141969.3 | 0.3255 | 25.5033
3697141971.9 | 0.3252 | 25.60397
3697141974.4 | 0.3248 | 25.73821
3697141977.0 | 0.3252 | 25.60397
3697141979.5 | 0.3247 | 25.77177
3697141982.1 | 0.3251 | 25.63753
3697141984.7 | 0.3253 | 25.57041
3697141987.2 | 0.3253 | 25.57041
3697141989.8 | 0.3256 | 25.46974
3697141992.3 | 0.3246 | 25.80533
3697141994.9 | 0.3253 | 25.57041
3697141997.4 | 0.3255 | 25.5033
3697142000.0 | 0.3251 | 25.63753
3697142002.6 | 0.3254 | 25.53686
3697142005.1 | 0.3254 | 25.53686
3697142007.7 | 0.3252 | 25.60397
3697142010.2 | 0.3253 | 25.57041
3697142012.8 | 0.3248 | 25.73821
3697142015.3 | 0.3254 | 25.53686
3697142017.9 | 0.3249 | 25.70465
3697142020.4 | 0.3258 | 25.40262
3697142023.0 | 0.3258 | 25.40262
3697142025.5 | 0.3253 | 25.57041
3697142028.1 | 0.3255 | 25.5033
3697142030.7 | 0.3258 | 25.40262
3697142033.2 | 0.3257 | 25.43618
3697142035.8 | 0.3253 | 25.57041
3697142038.3 | 0.3258 | 25.40262
3697142040.9 | 0.3253 | 25.57041
3697142043.4 | 0.325 | 25.67109
3697142046.0 | 0.3254 | 25.53686
3697142048.5 | 0.326 | 25.3355
3697142051.1 | 0.3254 | 25.53686
3697142053.6 | 0.3249 | 25.70465
3697142056.2 | 0.3252 | 25.60397
3697142058.7 | 0.3255 | 25.5033
3697142061.3 | 0.325 | 25.67109
3697142063.9 | 0.3255 | 25.5033
3697142066.4 | 0.3252 | 25.60397
3697142069.0 | 0.3252 | 25.60397
3697142071.5 | 0.3256 | 25.46974
3697142074.1 | 0.326 | 25.3355
3697142076.6 | 0.3256 | 25.46974
3697142079.2 | 0.3256 | 25.46974
3697142081.7 | 0.3257 | 25.43618
3697142084.3 | 0.3253 | 25.57041
3697142086.8 | 0.3254 | 25.53686
3697142089.4 | 0.3251 | 25.63753
3697142091.9 | 0.3256 | 25.46974
3697142094.5 | 0.3256 | 25.46974
3697142097.0 | 0.3249 | 25.70465
3697142099.6 | 0.3255 | 25.5033
3697142102.1 | 0.3251 | 25.63753
3697142104.7 | 0.3255 | 25.5033
3697142107.3 | 0.3255 | 25.5033
3697142109.8 | 0.3254 | 25.53686
3697142112.4 | 0.3254 | 25.53686
3697142115.0 | 0.3255 | 25.5033
3697142117.5 | 0.3248 | 25.73821
3697142120.1 | 0.3256 | 25.46974
3697142122.6 | 0.3255 | 25.5033
3697142125.2 | 0.3251 | 25.63753
3697142127.7 | 0.3256 | 25.46974
3697142130.3 | 0.326 | 25.3355
3697142132.8 | 0.3255 | 25.5033
3697142135.4 | 0.3256 | 25.46974
3697142137.9 | 0.3256 | 25.46974
3697142140.5 | 0.3256 | 25.46974
3697142143.0 | 0.3257 | 25.43618
3697142145.6 | 0.3256 | 25.46974
3697142148.2 | 0.3257 | 25.43618
3697142150.7 | 0.3255 | 25.5033
3697142153.3 | 0.326 | 25.3355
3697142155.8 | 0.3256 | 25.46974
3697142158.4 | 0.3262 | 25.26839
3697142160.9 | 0.3256 | 25.46974
3697142163.5 | 0.3257 | 25.43618
3697142166.0 | 0.3256 | 25.46974
3697142168.6 | 0.325 | 25.67109
3697142171.1 | 0.3257 | 25.43618
3697142173.7 | 0.326 | 25.3355
3697142176.2 | 0.3257 | 25.43618
3697142178.8 | 0.3258 | 25.40262
3697142181.4 | 0.3256 | 25.46974
3697142183.9 | 0.3252 | 25.60397
3697142186.5 | 0.3257 | 25.43618
3697142189.0 | 0.3258 | 25.40262
3697142191.6 | 0.3262 | 25.26839
3697142194.1 | 0.3257 | 25.43618
3697142196.7 | 0.325 | 25.67109