## Sheet1
Time | Vf (V) | Temperature (C) |  | Time | Time from insertion (s) | Time from insertion (min) | Temperature (C) | Factor @ 60C | delta_Ann @60C in Min | PIN_Factor(40C) | delta_Ann @40C in Min
3697135720.4 | 0.3279 | 24.71787 |  | 3697136236.1 | 0 | 0 | 40.03423 | 0.07584059 |  | 1.004503 |  | Total Annealing at 60C (Min) | 0.03857468
3697135722.9 | 0.328 | 24.68536 |  | 3697136238.6 | 2.55233 | 0.04253883 | 38.32273 | 0.05986912 | 0.002546763 | 0.801424 | 0.03409164 | Total Annealing at 40C (Min) | 0.542975
3697135725.5 | 0.3277 | 24.7829 |  | 3697136241.2 | 5.1081 | 0.08513501 | 36.67836 | 0.04758419 | 0.002026904 | 0.6435752 | 0.02741384 | Total Annealing at 60C (s) | 2.314481
3697135728.0 | 0.3284 | 24.5553 |  | 3697136243.8 | 7.6614 | 0.12769 | 35.77227 | 0.04188418 | 0.001782381 | 0.5697365 | 0.02424513 | Total Annealing at 40C (s) | 32.5785
3697135730.6 | 0.3274 | 24.88045 |  | 3697136246.3 | 10.21352 | 0.1702253 | 34.83263 | 0.03666407 | 0.001559518 | 0.5017179 | 0.02134074
3697135733.1 | 0.3279 | 24.71787 |  | 3697136248.9 | 12.77116 | 0.2128527 | 34.46348 | 0.03478831 | 0.001482933 | 0.4771731 | 0.02034062
3697135735.7 | 0.3279 | 24.71787 |  | 3697136251.4 | 15.32421 | 0.2554035 | 33.62451 | 0.03085987 | 0.001313113 | 0.4255717 | 0.01810843
3697135738.2 | 0.3276 | 24.81542 |  | 3697136254.0 | 17.86954 | 0.2978257 | 33.15469 | 0.02884879 | 0.001223828 | 0.3990432 | 0.01692828
3697135740.8 | 0.3284 | 24.5553 |  | 3697136256.5 | 20.41942 | 0.3403237 | 32.55063 | 0.02644643 | 0.00112392 | 0.3672437 | 0.01560712
3697135743.4 | 0.3279 | 24.71787 |  | 3697136259.1 | 22.96908 | 0.382818 | 31.94657 | 0.02423578 | 0.001029883 | 0.3378672 | 0.01435744
3697135745.9 | 0.328 | 24.68536 |  | 3697136261.6 | 25.52892 | 0.425482 | 31.44319 | 0.02252944 | 0.0009611963 | 0.3151104 | 0.01344387
3697135748.5 | 0.3274 | 24.88045 |  | 3697136264.2 | 28.08985 | 0.4681642 | 31.00693 | 0.02114397 | 0.0009024706 | 0.2965761 | 0.01265851
3697135751.0 | 0.328 | 24.68536 |  | 3697136266.7 | 30.63826 | 0.5106377 | 30.60423 | 0.01993759 | 0.0008468193 | 0.2803932 | 0.01190928
3697135753.6 | 0.3281 | 24.65284 |  | 3697136269.3 | 33.19502 | 0.5532503 | 30.23508 | 0.01888972 | 0.0008049412 | 0.266301 | 0.01134779
3697135756.1 | 0.328 | 24.68536 |  | 3697136271.8 | 35.73609 | 0.5956015 | 29.76526 | 0.01763197 | 0.0007467346 | 0.2493397 | 0.01055983
3697135758.7 | 0.3279 | 24.71787 |  | 3697136274.4 | 38.29629 | 0.6382715 | 29.46323 | 0.0168661 | 0.0007196764 | 0.2389851 | 0.0101975
3697135761.2 | 0.3284 | 24.5553 |  | 3697136276.9 | 40.84761 | 0.6807935 | 29.29543 | 0.01645445 | 0.0006996759 | 0.233411 | 0.009925102
3697135763.8 | 0.328 | 24.68536 |  | 3697136279.5 | 43.41049 | 0.7235082 | 29.02696 | 0.0158157 | 0.0006755625 | 0.2247493 | 0.009600093
3697135766.3 | 0.3283 | 24.58782 |  | 3697136282.0 | 45.95312 | 0.7658853 | 28.85917 | 0.01542859 | 0.00065382 | 0.2194923 | 0.009301461
3697135768.9 | 0.3287 | 24.45776 |  | 3697136284.6 | 48.49879 | 0.8083132 | 28.89273 | 0.01550528 | 0.0006578555 | 0.2205342 | 0.009356789
3697135771.4 | 0.3281 | 24.65284 |  | 3697136287.1 | 51.05699 | 0.8509498 | 28.38935 | 0.01439223 | 0.0006136368 | 0.2053888 | 0.008757092
3697135774.0 | 0.3276 | 24.81542 |  | 3697136289.7 | 53.61052 | 0.8935087 | 28.42291 | 0.014464 | 0.0006155709 | 0.2063668 | 0.008782731
3697135776.5 | 0.3285 | 24.52279 |  | 3697136292.3 | 56.16684 | 0.936114 | 27.88597 | 0.01335576 | 0.0005690264 | 0.1912379 | 0.008147755
3697135779.1 | 0.328 | 24.68536 |  | 3697136294.8 | 58.70857 | 0.9784762 | 27.91953 | 0.01342258 | 0.0005686094 | 0.1921516 | 0.00813996
3697135781.7 | 0.3281 | 24.65284 |  | 3697136297.4 | 61.27097 | 1.021183 | 27.81885 | 0.01322307 | 0.0005647134 | 0.1894229 | 0.008089623
3697135784.2 | 0.3274 | 24.88045 |  | 3697136299.9 | 63.82569 | 1.063762 | 27.68461 | 0.01296147 | 0.000551882 | 0.185842 | 0.007912906
3697135786.8 | 0.3287 | 24.45776 |  | 3697136302.5 | 66.37743 | 1.10629 | 27.68461 | 0.01296147 | 0.0005512382 | 0.185842 | 0.007903675
3697135789.3 | 0.3281 | 24.65284 |  | 3697136305.0 | 68.92664 | 1.148777 | 27.51682 | 0.01264141 | 0.0005370937 | 0.1814566 | 0.007709517
3697135791.9 | 0.3277 | 24.7829 |  | 3697136307.6 | 71.49002 | 1.1915 | 27.51682 | 0.01264141 | 0.0005400792 | 0.1814566 | 0.007752372
3697135794.4 | 0.328 | 24.68536 |  | 3697136310.1 | 74.04413 | 1.234069 | 27.41615 | 0.01245302 | 0.0005301064 | 0.1788729 | 0.007614351
3697135797.0 | 0.3282 | 24.62033 |  | 3697136312.7 | 76.60406 | 1.276734 | 27.31547 | 0.01226731 | 0.0005233909 | 0.1763243 | 0.007522964
3697135799.5 | 0.3282 | 24.62033 |  | 3697136315.2 | 79.15931 | 1.319322 | 27.11412 | 0.0119038 | 0.0005069531 | 0.1713305 | 0.00729654
3697135802.1 | 0.3277 | 24.7829 |  | 3697136317.8 | 81.71359 | 1.361893 | 27.047 | 0.01178493 | 0.0005017003 | 0.1696961 | 0.00722419
3697135804.6 | 0.3281 | 24.65284 |  | 3697136320.4 | 84.26659 | 1.404443 | 27.047 | 0.01178493 | 0.0005014489 | 0.1696961 | 0.00722057
3697135807.2 | 0.3285 | 24.52279 |  | 3697136322.9 | 86.81786 | 1.446964 | 27.01344 | 0.01172593 | 0.0004986001 | 0.1688845 | 0.007181166
3697135809.7 | 0.3281 | 24.65284 |  | 3697136325.4 | 89.35772 | 1.489295 | 26.94632 | 0.01160876 | 0.0004914104 | 0.1672724 | 0.007080807
3697135812.3 | 0.328 | 24.68536 |  | 3697136328.0 | 91.91856 | 1.531976 | 26.87921 | 0.01149271 | 0.0004905164 | 0.1656749 | 0.007071114
3697135814.8 | 0.3281 | 24.65284 |  | 3697136330.6 | 94.46245 | 1.574374 | 26.74497 | 0.01126393 | 0.0004775698 | 0.1625235 | 0.006890697
3697135817.4 | 0.3284 | 24.5553 |  | 3697136333.1 | 97.00216 | 1.616703 | 26.57718 | 0.01098406 | 0.000464939 | 0.1586645 | 0.006716032
3697135819.9 | 0.3282 | 24.62033 |  | 3697136335.6 | 99.55914 | 1.659319 | 26.74497 | 0.01126393 | 0.0004800273 | 0.1625235 | 0.006926155
3697135822.5 | 0.3281 | 24.65284 |  | 3697136338.2 | 102.1155 | 1.701925 | 26.57718 | 0.01098406 | 0.0004679816 | 0.1586645 | 0.006759982
3697135825.0 | 0.3282 | 24.62033 |  | 3697136340.8 | 104.6762 | 1.744603 | 26.54362 | 0.0109289 | 0.000466427 | 0.1579033 | 0.006739049
3697135827.6 | 0.3284 | 24.5553 |  | 3697136343.3 | 107.2196 | 1.786993 | 26.4765 | 0.01081935 | 0.0004586376 | 0.1563913 | 0.006629503
3697135830.1 | 0.3285 | 24.52279 |  | 3697136345.9 | 109.7697 | 1.829496 | 26.37582 | 0.010657 | 0.0004529455 | 0.1541491 | 0.006551669
3697135832.7 | 0.3281 | 24.65284 |  | 3697136348.4 | 112.324 | 1.872066 | 26.20803 | 0.01039157 | 0.0004423761 | 0.15048 | 0.006406037
3697135835.2 | 0.3276 | 24.81542 |  | 3697136351.0 | 114.8751 | 1.914585 | 26.34227 | 0.0106034 | 0.0004508441 | 0.1534085 | 0.00652275
3697135837.8 | 0.3286 | 24.49027 |  | 3697136353.5 | 117.4312 | 1.957187 | 26.34227 | 0.0106034 | 0.0004517224 | 0.1534085 | 0.006535458
3697135840.3 | 0.3277 | 24.7829 |  | 3697136356.1 | 119.9815 | 1.999691 | 26.4765 | 0.01081935 | 0.0004598729 | 0.1563913 | 0.006647359
3697135842.9 | 0.3281 | 24.65284 |  | 3697136358.6 | 122.5289 | 2.042149 | 26.24159 | 0.01044414 | 0.000443434 | 0.1512071 | 0.006419902
3697135845.5 | 0.3281 | 24.65284 |  | 3697136361.2 | 125.0881 | 2.084801 | 26.04024 | 0.01013247 | 0.0004321717 | 0.1468944 | 0.006265364
3697135848.0 | 0.3287 | 24.45776 |  | 3697136363.7 | 127.6508 | 2.127513 | 26.10735 | 0.01023536 | 0.0004371743 | 0.1483188 | 0.006335015
3697135850.5 | 0.3282 | 24.62033 |  | 3697136366.3 | 130.1947 | 2.169912 | 26.00668 | 0.01008139 | 0.0004274376 | 0.1461871 | 0.006198138
3697135853.1 | 0.3281 | 24.65284 |  | 3697136368.8 | 132.7466 | 2.212443 | 26.00668 | 0.01008139 | 0.00042877 | 0.1461871 | 0.006217459
3697135855.7 | 0.3281 | 24.65284 |  | 3697136371.4 | 135.3003 | 2.255005 | 25.83888 | 0.009829689 | 0.0004183762 | 0.1426991 | 0.00607363
3697135858.2 | 0.3276 | 24.81542
3697135860.8 | 0.3281 | 24.65284
3697135863.3 | 0.3281 | 24.65284
3697135865.9 | 0.3276 | 24.81542
3697135868.4 | 0.3282 | 24.62033
3697135871.0 | 0.3282 | 24.62033
3697135873.5 | 0.3281 | 24.65284
3697135876.1 | 0.3282 | 24.62033
3697135878.6 | 0.3282 | 24.62033
3697135881.2 | 0.3281 | 24.65284
3697135883.8 | 0.3286 | 24.49027
3697135886.3 | 0.3281 | 24.65284
3697135888.9 | 0.3279 | 24.71787
3697135891.4 | 0.3281 | 24.65284
3697135894.0 | 0.3281 | 24.65284
3697135896.5 | 0.3284 | 24.5553
3697135899.1 | 0.3282 | 24.62033
3697135901.6 | 0.3278 | 24.75039
3697135904.2 | 0.3281 | 24.65284
3697135906.8 | 0.3281 | 24.65284
3697135909.3 | 0.3281 | 24.65284
3697135911.9 | 0.3282 | 24.62033
3697135914.4 | 0.328 | 24.68536
3697135917.0 | 0.3282 | 24.62033
3697135919.5 | 0.3282 | 24.62033
3697135922.1 | 0.3282 | 24.62033
3697135924.6 | 0.3285 | 24.52279
3697135927.2 | 0.3281 | 24.65284
3697135929.7 | 0.3283 | 24.58782
3697135932.3 | 0.3285 | 24.52279
3697135934.8 | 0.3281 | 24.65284
3697135937.4 | 0.3281 | 24.65284 | Start
3697135939.9 | 0.3269 | 25.04302
3697135942.5 | 0.3231 | 26.27858
3697135945.1 | 0.3203 | 27.18898
3697135947.6 | 0.3162 | 28.52208
3697135950.2 | 0.3128 | 29.62758
3697135952.7 | 0.3095 | 30.70056
3697135955.3 | 0.3061 | 31.80606
3697135957.8 | 0.3039 | 32.52138
3697135960.4 | 0.3016 | 33.26922
3697135962.9 | 0.2994 | 33.98454
3697135965.5 | 0.2967 | 34.86243
3697135968.0 | 0.2956 | 35.22009
3697135970.6 | 0.2943 | 35.64278
3697135973.1 | 0.2922 | 36.32559
3697135975.7 | 0.291 | 36.71577
3697135978.2 | 0.2897 | 37.13846
3697135980.8 | 0.2886 | 37.49612
3697135983.3 | 0.2872 | 37.95132
3697135985.9 | 0.2866 | 38.14641
3697135988.4 | 0.2858 | 38.40653
3697135991.0 | 0.2852 | 38.60161
3697135993.6 | 0.2843 | 38.89425
3697135996.1 | 0.284 | 38.99179
3697135998.7 | 0.2832 | 39.25191
3697136001.2 | 0.2827 | 39.41448
3697136003.8 | 0.2821 | 39.60957
3697136006.3 | 0.2817 | 39.73963
3697136008.9 | 0.2817 | 39.73963
3697136011.4 | 0.2809 | 39.99974
3697136014.0 | 0.28 | 40.29237
3697136016.5 | 0.2803 | 40.19483
3697136019.1 | 0.28 | 40.29237
3697136021.6 | 0.2797 | 40.38992
3697136024.2 | 0.2792 | 40.55249
3697136026.7 | 0.2797 | 40.38992
3697136029.3 | 0.2789 | 40.65004
3697136031.9 | 0.2787 | 40.71506
3697136034.4 | 0.2782 | 40.87764 | 95% Saturation
3697136037.0 | 0.2788 | 40.68255
3697136039.5 | 0.2783 | 40.84512
3697136042.1 | 0.2776 | 41.07273
3697136044.6 | 0.2785 | 40.78009
3697136047.2 | 0.2772 | 41.20278
3697136049.7 | 0.2777 | 41.04021
3697136052.3 | 0.2776 | 41.07273
3697136054.8 | 0.2778 | 41.0077
3697136057.4 | 0.2774 | 41.13775
3697136059.9 | 0.2779 | 40.97518
3697136062.5 | 0.2771 | 41.2353
3697136065.0 | 0.2771 | 41.2353
3697136067.6 | 0.2769 | 41.30033
3697136070.1 | 0.277 | 41.26781
3697136072.7 | 0.2773 | 41.17027
3697136075.2 | 0.2769 | 41.30033
3697136077.8 | 0.2763 | 41.49542
3697136080.4 | 0.2767 | 41.36536
3697136082.9 | 0.2773 | 41.17027
3697136085.5 | 0.2767 | 41.36536
3697136088.0 | 0.277 | 41.26781
3697136090.6 | 0.2765 | 41.43039
3697136093.1 | 0.2766 | 41.39787
3697136095.7 | 0.2765 | 41.43039
3697136098.2 | 0.2765 | 41.43039
3697136100.8 | 0.2761 | 41.56044
3697136103.3 | 0.2766 | 41.39787
3697136105.9 | 0.2764 | 41.4629
3697136108.4 | 0.2764 | 41.4629
3697136111.0 | 0.2764 | 41.4629
3697136113.5 | 0.2764 | 41.4629
3697136116.1 | 0.2763 | 41.49542
3697136118.6 | 0.2763 | 41.49542
3697136121.2 | 0.2763 | 41.49542
3697136123.7 | 0.2767 | 41.36536
3697136126.3 | 0.2763 | 41.49542
3697136128.9 | 0.2763 | 41.49542
3697136131.4 | 0.2762 | 41.52793
3697136134.0 | 0.2763 | 41.49542
3697136136.5 | 0.2763 | 41.49542
3697136139.1 | 0.2761 | 41.56044
3697136141.6 | 0.2767 | 41.36536
3697136144.2 | 0.2763 | 41.49542
3697136146.7 | 0.2763 | 41.49542
3697136149.3 | 0.2766 | 41.39787
3697136151.9 | 0.2762 | 41.52793
3697136154.4 | 0.2761 | 41.56044
3697136156.9 | 0.2758 | 41.65799
3697136159.5 | 0.2761 | 41.56044
3697136162.0 | 0.2766 | 41.39787
3697136164.6 | 0.2762 | 41.52793
3697136167.2 | 0.2761 | 41.56044
3697136169.7 | 0.2762 | 41.52793
3697136172.3 | 0.2766 | 41.39787
3697136174.8 | 0.2761 | 41.56044
3697136177.4 | 0.2758 | 41.65799
3697136179.9 | 0.2761 | 41.56044
3697136182.5 | 0.2761 | 41.56044
3697136185.0 | 0.2761 | 41.56044
3697136187.6 | 0.2762 | 41.52793
3697136190.1 | 0.2761 | 41.56044
3697136192.7 | 0.2761 | 41.56044
3697136195.2 | 0.2762 | 41.52793
3697136197.8 | 0.2761 | 41.56044
3697136200.3 | 0.2761 | 41.56044
3697136202.9 | 0.2761 | 41.56044
3697136205.4 | 0.2761 | 41.56044
3697136208.0 | 0.2761 | 41.56044
3697136210.5 | 0.2756 | 41.72302
3697136213.1 | 0.2761 | 41.56044
3697136215.7 | 0.2761 | 41.56044
3697136218.2 | 0.2761 | 41.56044
3697136220.8 | 0.2761 | 41.56044
3697136223.3 | 0.2761 | 41.56044
3697136225.9 | 0.2757 | 41.6905
3697136228.4 | 0.2761 | 41.56044
3697136231.0 | 0.277 | 41.26781
3697136233.5 | 0.2777 | 41.04021
3697136236.1 | 0.2822 | 39.57705 | Start
3697136238.6 | 0.2873 | 37.91881
3697136241.2 | 0.2922 | 36.32559
3697136243.8 | 0.2949 | 35.4477
3697136246.3 | 0.2977 | 34.53729
3697136248.9 | 0.2988 | 34.17963
3697136251.4 | 0.3013 | 33.36676
3697136254.0 | 0.3027 | 32.91156
3697136256.5 | 0.3045 | 32.32629
3697136259.1 | 0.3063 | 31.74103
3697136261.6 | 0.3078 | 31.25331
3697136264.2 | 0.3091 | 30.83062
3697136266.7 | 0.3103 | 30.44045
3697136269.3 | 0.3114 | 30.08279
3697136271.8 | 0.3128 | 29.62758
3697136274.4 | 0.3137 | 29.33495
3697136276.9 | 0.3142 | 29.17238
3697136279.5 | 0.315 | 28.91226
3697136282.0 | 0.3155 | 28.74969
3697136284.6 | 0.3154 | 28.7822
3697136287.1 | 0.3169 | 28.29448
3697136289.7 | 0.3168 | 28.327
3697136292.3 | 0.3184 | 27.80676
3697136294.8 | 0.3183 | 27.83928
3697136297.4 | 0.3186 | 27.74173
3697136299.9 | 0.319 | 27.61167
3697136302.5 | 0.319 | 27.61167
3697136305.0 | 0.3195 | 27.4491
3697136307.6 | 0.3195 | 27.4491
3697136310.1 | 0.3198 | 27.35156
3697136312.7 | 0.3201 | 27.25401
3697136315.2 | 0.3207 | 27.05893
3697136317.8 | 0.3209 | 26.9939
3697136320.4 | 0.3209 | 26.9939
3697136322.9 | 0.321 | 26.96138
3697136325.4 | 0.3212 | 26.89635
3697136328.0 | 0.3214 | 26.83132
3697136330.6 | 0.3218 | 26.70127
3697136333.1 | 0.3223 | 26.53869
3697136335.6 | 0.3218 | 26.70127
3697136338.2 | 0.3223 | 26.53869
3697136340.8 | 0.3224 | 26.50618
3697136343.3 | 0.3226 | 26.44115
3697136345.9 | 0.3229 | 26.3436
3697136348.4 | 0.3234 | 26.18103
3697136351.0 | 0.323 | 26.31109
3697136353.5 | 0.323 | 26.31109
3697136356.1 | 0.3226 | 26.44115
3697136358.6 | 0.3233 | 26.21355
3697136361.2 | 0.3239 | 26.01846
3697136363.7 | 0.3237 | 26.08349
3697136366.3 | 0.324 | 25.98594
3697136368.8 | 0.324 | 25.98594
3697136371.4 | 0.3245 | 25.82337 | End
3697136373.9 | 0.3239 | 26.01846
3697136376.5 | 0.3249 | 25.69331
3697136379.0 | 0.3243 | 25.8884
3697136381.6 | 0.3243 | 25.8884
3697136384.2 | 0.3247 | 25.75834
3697136386.7 | 0.3246 | 25.79086
3697136389.3 | 0.3246 | 25.79086
3697136391.8 | 0.3246 | 25.79086
3697136394.4 | 0.3248 | 25.72583
3697136396.9 | 0.3252 | 25.59577
3697136399.5 | 0.3253 | 25.56325
3697136402.0 | 0.3249 | 25.69331
3697136404.6 | 0.3253 | 25.56325
3697136407.1 | 0.3253 | 25.56325
3697136409.7 | 0.3251 | 25.62828
3697136412.3 | 0.3251 | 25.62828
3697136414.8 | 0.3247 | 25.75834
3697136417.4 | 0.3255 | 25.49822
3697136419.9 | 0.3252 | 25.59577
3697136422.5 | 0.3245 | 25.82337
3697136425.0 | 0.3254 | 25.53074
3697136427.6 | 0.3253 | 25.56325
3697136430.2 | 0.3255 | 25.49822
3697136432.7 | 0.325 | 25.6608
3697136435.3 | 0.3254 | 25.53074
3697136437.8 | 0.3254 | 25.53074
3697136440.4 | 0.3253 | 25.56325
3697136442.9 | 0.3258 | 25.40068
3697136445.5 | 0.3253 | 25.56325
3697136448.0 | 0.3252 | 25.59577
3697136450.6 | 0.3258 | 25.40068
3697136453.1 | 0.3253 | 25.56325
3697136455.7 | 0.3252 | 25.59577
3697136458.3 | 0.3252 | 25.59577
3697136460.8 | 0.3252 | 25.59577
3697136463.4 | 0.3253 | 25.56325
3697136465.9 | 0.3252 | 25.59577
3697136468.5 | 0.3248 | 25.72583
3697136471.0 | 0.3253 | 25.56325
3697136473.6 | 0.3252 | 25.59577
3697136476.1 | 0.3256 | 25.46571
3697136478.7 | 0.3251 | 25.62828
3697136481.2 | 0.3256 | 25.46571
3697136483.8 | 0.3253 | 25.56325
3697136486.3 | 0.3255 | 25.49822
3697136488.9 | 0.3255 | 25.49822
3697136491.5 | 0.3255 | 25.49822
3697136494.0 | 0.326 | 25.33565
3697136496.6 | 0.3256 | 25.46571
3697136499.1 | 0.3256 | 25.46571
3697136501.7 | 0.3256 | 25.46571
3697136504.2 | 0.3256 | 25.46571
3697136506.8 | 0.3252 | 25.59577
3697136509.3 | 0.3261 | 25.30314
3697136511.9 | 0.3252 | 25.59577
3697136514.4 | 0.3259 | 25.36817
3697136517.0 | 0.3259 | 25.36817
3697136519.5 | 0.3258 | 25.40068
3697136522.1 | 0.326 | 25.33565
3697136524.6 | 0.326 | 25.33565
3697136527.2 | 0.326 | 25.33565
3697136529.7 | 0.3256 | 25.46571
3697136532.3 | 0.326 | 25.33565
3697136534.8 | 0.326 | 25.33565
3697136537.4 | 0.3261 | 25.30314
3697136539.9 | 0.3262 | 25.27062
3697136542.5 | 0.3267 | 25.10805
3697136545.0 | 0.3271 | 24.97799
3697136547.6 | 0.3265 | 25.17308
3697136550.1 | 0.3263 | 25.23811
3697136552.7 | 0.3265 | 25.17308
3697136555.3 | 0.3268 | 25.07553
3697136557.8 | 0.3267 | 25.10805
3697136560.4 | 0.3265 | 25.17308
3697136562.9 | 0.326 | 25.33565
3697136565.5 | 0.3267 | 25.10805
3697136568.0 | 0.3261 | 25.30314
3697136570.6 | 0.3262 | 25.27062
3697136573.1 | 0.3272 | 24.94548
3697136575.7 | 0.3267 | 25.10805
3697136578.2 | 0.3272 | 24.94548
3697136580.8 | 0.3267 | 25.10805
3697136583.3 | 0.3261 | 25.30314
3697136585.9 | 0.3266 | 25.14056
3697136588.4 | 0.3267 | 25.10805
3697136591.0 | 0.3273 | 24.91296
3697136593.6 | 0.3269 | 25.04302
3697136596.1 | 0.326 | 25.33565
3697136598.7 | 0.3271 | 24.97799
3697136601.3 | 0.3267 | 25.10805
3697136603.8 | 0.3273 | 24.91296
3697136606.4 | 0.3267 | 25.10805
3697136608.9 | 0.3267 | 25.10805
3697136611.5 | 0.3267 | 25.10805
3697136614.0 | 0.3267 | 25.10805
3697136616.6 | 0.3267 | 25.10805
3697136619.1 | 0.3267 | 25.10805
3697136621.7 | 0.3265 | 25.17308
3697136624.2 | 0.3267 | 25.10805
3697136626.8 | 0.3265 | 25.17308
3697136629.4 | 0.3263 | 25.23811
3697136631.9 | 0.3257 | 25.4332
3697136634.5 | 0.3264 | 25.20559
3697136637.0 | 0.3259 | 25.36817
3697136639.6 | 0.3264 | 25.20559
3697136642.2 | 0.327 | 25.01051
3697136644.7 | 0.3259 | 25.36817
3697136647.3 | 0.3264 | 25.20559
3697136649.8 | 0.3265 | 25.17308
3697136652.4 | 0.3263 | 25.23811
3697136654.9 | 0.3265 | 25.17308
3697136657.5 | 0.3263 | 25.23811
3697136660.0 | 0.3265 | 25.17308
3697136662.6 | 0.3263 | 25.23811
3697136665.1 | 0.3267 | 25.10805
3697136667.7 | 0.3264 | 25.20559
3697136670.3 | 0.3261 | 25.30314
3697136672.8 | 0.3264 | 25.20559
3697136675.4 | 0.3264 | 25.20559
3697136677.9 | 0.3265 | 25.17308
3697136680.5 | 0.3265 | 25.17308
3697136683.0 | 0.3264 | 25.20559
3697136685.6 | 0.3265 | 25.17308
3697136688.1 | 0.327 | 25.01051
3697136690.7 | 0.3269 | 25.04302
3697136693.2 | 0.3265 | 25.17308
3697136695.8 | 0.3262 | 25.27062
3697136698.3 | 0.3265 | 25.17308
3697136700.9 | 0.3268 | 25.07553
3697136703.5 | 0.3265 | 25.17308
3697136706.0 | 0.3265 | 25.17308
3697136708.6 | 0.3261 | 25.30314
3697136711.1 | 0.3257 | 25.4332
3697136713.7 | 0.3265 | 25.17308
3697136716.2 | 0.3265 | 25.17308
3697136718.8 | 0.3264 | 25.20559
3697136721.3 | 0.3264 | 25.20559
3697136723.9 | 0.3263 | 25.23811
3697136726.4 | 0.3263 | 25.23811
3697136729.0 | 0.3262 | 25.27062
3697136731.5 | 0.3256 | 25.46571
3697136734.1 | 0.326 | 25.33565
3697136736.7 | 0.3263 | 25.23811
3697136739.2 | 0.3267 | 25.10805
3697136741.8 | 0.3262 | 25.27062
3697136744.3 | 0.3261 | 25.30314
3697136746.9 | 0.3262 | 25.27062
3697136749.4 | 0.3262 | 25.27062
3697136752.0 | 0.3262 | 25.27062
3697136754.6 | 0.3265 | 25.17308
3697136757.1 | 0.3262 | 25.27062
3697136759.7 | 0.3262 | 25.27062
3697136762.2 | 0.3262 | 25.27062
3697136764.8 | 0.3267 | 25.10805
3697136767.3 | 0.3263 | 25.23811
3697136769.9 | 0.3263 | 25.23811
3697136772.4 | 0.3266 | 25.14056
3697136775.0 | 0.3262 | 25.27062
3697136777.5 | 0.3263 | 25.23811
3697136780.1 | 0.3262 | 25.27062
3697136782.6 | 0.3263 | 25.23811
3697136785.2 | 0.3263 | 25.23811
3697136787.7 | 0.3262 | 25.27062
3697136790.3 | 0.3264 | 25.20559
3697136792.8 | 0.3265 | 25.17308
3697136795.4 | 0.3267 | 25.10805
3697136798.0 | 0.3266 | 25.14056
3697136800.5 | 0.3264 | 25.20559
3697136803.1 | 0.3265 | 25.17308
3697136805.6 | 0.3265 | 25.17308
3697136808.2 | 0.3259 | 25.36817
3697136810.7 | 0.3265 | 25.17308
3697136813.3 | 0.3265 | 25.17308
3697136815.8 | 0.3265 | 25.17308
3697136818.4 | 0.3265 | 25.17308
3697136821.0 | 0.3265 | 25.17308
3697136823.5 | 0.3271 | 24.97799
3697136826.1 | 0.3265 | 25.17308
3697136828.6 | 0.327 | 25.01051
3697136831.2 | 0.3266 | 25.14056
3697136833.8 | 0.326 | 25.33565
3697136836.3 | 0.327 | 25.01051
3697136838.9 | 0.3266 | 25.14056
3697136841.4 | 0.3266 | 25.14056
3697136844.0 | 0.3266 | 25.14056
3697136846.5 | 0.3267 | 25.10805
3697136849.1 | 0.3271 | 24.97799
3697136851.6 | 0.3266 | 25.14056
131.3333
131.3333
131.3333
131.3333
131.3333
131.3333
131.3333
131.3333
131.3333
131.3333
131.3333
131.3333
131.3333
131.3333
131.3333
131.3333
131.3333
131.3333
131.3333
131.3333
131.3333
131.3333
131.3333
131.3333
131.3333
131.3333
131.3333
131.3333
131.3333
131.3333
131.3333
131.3333
131.3333
131.3333
131.3333
131.3333
131.3333
131.3333
131.3333
131.3333
131.3333
131.3333
131.3333
131.3333
131.3333
131.3333
131.3333
131.3333
131.3333
131.3333
131.3333
131.3333
131.3333
131.3333
131.3333
131.3333
131.3333
131.3333
131.3333
131.3333
131.3333
131.3333
131.3333
131.3333
131.3333
131.3333
131.3333
131.3333
131.3333
131.3333
131.3333
131.3333
131.3333
131.3333
131.3333
131.3333
131.3333
131.3333
131.3333
131.3333
131.3333
131.3333
131.3333
131.3333
131.3333
131.3333
131.3333
131.3333
131.3333
131.3333
131.3333
131.3333
131.3333
131.3333
131.3333
131.3333
131.3333
131.3333
131.3333
131.3333
131.3333
131.3333
131.3333
131.3333
131.3333
131.3333
131.3333
131.3333
131.3333
131.3333
131.3333
131.3333
131.3333
131.3333
131.3333
131.3333
131.3333
131.3333
131.3333
131.3333
131.3333
131.3333
131.3333
131.3333
131.3333
131.3333
131.3333
131.3333
131.3333
131.3333
131.3333
131.3333
131.3333
131.3333
131.3333
131.3333
131.3333
131.3333
131.3333
131.3333
131.3333
131.3333
131.3333
131.3333
131.3333
131.3333
131.3333
131.3333
131.3333
131.3333
131.3333
131.3333
131.3333
131.3333
131.3333
131.3333
131.3333
131.3333
131.3333
131.3333
131.3333
131.3333
131.3333
131.3333
131.3333
131.3333
131.3333
131.3333
131.3333
131.3333
131.3333
131.3333
131.3333
131.3333
131.3333
131.3333
131.3333
131.3333
131.3333
131.3333
131.3333
131.3333
131.3333
131.3333
131.3333
131.3333
131.3333
131.3333
131.3333
131.3333
131.3333
131.3333
131.3333
131.3333
131.3333
131.3333
131.3333
131.3333
131.3333
131.3333
131.3333
131.3333
131.3333
131.3333
131.3333
131.3333
131.3333
131.3333
131.3333
131.3333
131.3333
131.3333
131.3333
131.3333
131.3333
131.3333
131.3333
131.3333
131.3333
131.3333
131.3333
131.3333
131.3333
131.3333
131.3333
131.3333
131.3333
131.3333
131.3333
131.3333
131.3333
131.3333
131.3333
131.3333
131.3333
131.3333
131.3333
131.3333
131.3333
131.3333
131.3333
131.3333