## Sheet1
Time | Vf (V) | Temperature (C) |  | Time | Time from insertion (s) | Time from insertion (min) | Temperature (C) | Factor @ 60C | delta_Ann @60C in Min | PIN_Factor(40C) | delta_Ann @40C in Min
3697135720.4 | 0.3279 | 24.69789 |  | 3697135937.4 | 0 | 0 | 24.63077 | 0.008186781 |  | 0.1198284 |  | Total Annealing at 60C (Min) | 0.09175068
3697135722.9 | 0.328 | 24.66433 |  | 3697135939.9 | 2.54632 | 0.04243867 | 25.03347 | 0.008702824 | 0.0003693362 | 0.1270326 | 0.005391095 | Total Annealing at 40C (Min) | 1.224555
3697135725.5 | 0.3277 | 24.765 |  | 3697135942.5 | 5.10735 | 0.0851225 | 26.30871 | 0.01055006 | 0.0004503169 | 0.1526713 | 0.006516598 | Total Annealing at 60C (s) | 5.505041
3697135728.0 | 0.3284 | 24.53009 |  | 3697135945.1 | 7.66384 | 0.1277307 | 27.24835 | 0.01214498 | 0.0005174753 | 0.1746445 | 0.007441281 | Total Annealing at 40C (s) | 73.4733
3697135730.6 | 0.3274 | 24.86568 |  | 3697135947.6 | 10.22339 | 0.1703898 | 28.62426 | 0.01490181 | 0.0006356987 | 0.2123289 | 0.009057775
3697135733.1 | 0.3279 | 24.69789 |  | 3697135950.2 | 12.76406 | 0.2127343 | 29.76526 | 0.01763197 | 0.0007466171 | 0.2493397 | 0.01055817
3697135735.7 | 0.3279 | 24.69789 |  | 3697135952.7 | 15.31008 | 0.255168 | 30.87269 | 0.0207343 | 0.0008798325 | 0.2910854 | 0.01235182
3697135738.2 | 0.3276 | 24.79856 |  | 3697135955.3 | 17.87258 | 0.2978763 | 32.01369 | 0.02447241 | 0.001045176 | 0.3410172 | 0.01456428
3697135740.8 | 0.3284 | 24.53009 |  | 3697135957.8 | 20.42151 | 0.3403585 | 32.75198 | 0.02722516 | 0.001156584 | 0.3775653 | 0.01603979
3697135743.4 | 0.3279 | 24.69789 |  | 3697135960.4 | 22.9818 | 0.38303 | 33.52384 | 0.03041797 | 0.00129798 | 0.4197493 | 0.01791133
3697135745.9 | 0.328 | 24.66433 |  | 3697135962.9 | 25.53121 | 0.4255202 | 34.26213 | 0.03380413 | 0.001436343 | 0.4642714 | 0.01972697
3697135748.5 | 0.3274 | 24.86568 |  | 3697135965.5 | 28.09622 | 0.4682703 | 35.16821 | 0.03845275 | 0.001643861 | 0.5250706 | 0.02244686
3697135751.0 | 0.328 | 24.66433 |  | 3697135968.0 | 30.6334 | 0.5105567 | 35.53736 | 0.04051639 | 0.001713289 | 0.5519528 | 0.02334006
3697135753.6 | 0.3281 | 24.63077 |  | 3697135970.6 | 33.19533 | 0.5532555 | 35.97362 | 0.04309154 | 0.001839958 | 0.5854125 | 0.02499643
3697135756.1 | 0.328 | 24.66433 |  | 3697135973.1 | 35.75088 | 0.595848 | 36.67836 | 0.04758419 | 0.00202673 | 0.6435752 | 0.02741148
3697135758.7 | 0.3279 | 24.69789 |  | 3697135975.7 | 38.30274 | 0.638379 | 37.08106 | 0.05034851 | 0.002141372 | 0.6792387 | 0.0288887
3697135761.2 | 0.3284 | 24.53009 |  | 3697135978.2 | 40.84512 | 0.680752 | 37.51732 | 0.05351585 | 0.002267628 | 0.719994 | 0.03050831
3697135763.8 | 0.328 | 24.66433 |  | 3697135980.8 | 43.40888 | 0.7234813 | 37.88647 | 0.05634352 | 0.002407521 | 0.756287 | 0.03231564
3697135766.3 | 0.3283 | 24.56365 |  | 3697135983.3 | 45.94951 | 0.7658252 | 38.35629 | 0.06014886 | 0.002546933 | 0.8050003 | 0.0340868
3697135768.9 | 0.3287 | 24.42942 |  | 3697135985.9 | 48.50734 | 0.8084557 | 38.55765 | 0.06185368 | 0.002636854 | 0.8267788 | 0.035246
3697135771.4 | 0.3281 | 24.63077 |  | 3697135988.4 | 51.04875 | 0.8508125 | 38.82612 | 0.06419858 | 0.002719248 | 0.8566901 | 0.03628668
3697135774.0 | 0.3276 | 24.79856 |  | 3697135991.0 | 53.60448 | 0.893408 | 39.02747 | 0.06601263 | 0.002811841 | 0.8797964 | 0.03747536
3697135776.5 | 0.3285 | 24.49654 |  | 3697135993.6 | 56.17028 | 0.9361713 | 39.3295 | 0.06882563 | 0.002943214 | 0.9155706 | 0.03915285
3697135779.1 | 0.328 | 24.66433 |  | 3697135996.1 | 58.72472 | 0.9787453 | 39.43017 | 0.06978844 | 0.002971173 | 0.9277999 | 0.03950015
3697135781.7 | 0.3281 | 24.63077 |  | 3697135998.7 | 61.27132 | 1.021189 | 39.69864 | 0.07241912 | 0.003073709 | 0.9611756 | 0.04079549
3697135784.2 | 0.3274 | 24.86568 |  | 3697136001.2 | 63.82451 | 1.063742 | 39.86644 | 0.07411103 | 0.003153659 | 0.9826122 | 0.04181326
3697135786.8 | 0.3287 | 24.42942 |  | 3697136003.8 | 66.38226 | 1.106371 | 40.06779 | 0.07619109 | 0.003247963 | 1.008937 | 0.04301013
3697135789.3 | 0.3281 | 24.63077 |  | 3697136006.3 | 68.92945 | 1.148824 | 40.20202 | 0.0776086 | 0.003294731 | 1.026857 | 0.04359335
3697135791.9 | 0.3277 | 24.765 |  | 3697136008.9 | 71.47838 | 1.191306 | 40.20202 | 0.0776086 | 0.003296981 | 1.026857 | 0.04362312
3697135794.4 | 0.328 | 24.66433 |  | 3697136011.4 | 74.03045 | 1.233841 | 40.47049 | 0.08051941 | 0.003424853 | 1.063612 | 0.04524019
3697135797.0 | 0.3282 | 24.59721 |  | 3697136014.0 | 76.59968 | 1.276661 | 40.77252 | 0.08391846 | 0.00359343 | 1.106455 | 0.04737898
3697135799.5 | 0.3282 | 24.59721 |  | 3697136016.5 | 79.1387 | 1.318978 | 40.67185 | 0.08277052 | 0.0035026 | 1.091995 | 0.04620995
3697135802.1 | 0.3277 | 24.765 |  | 3697136019.1 | 81.68779 | 1.361463 | 40.77252 | 0.08391846 | 0.003565261 | 1.106455 | 0.04700757
3697135804.6 | 0.3281 | 24.63077 |  | 3697136021.6 | 84.24388 | 1.404065 | 40.8732 | 0.08508156 | 0.003624602 | 1.121098 | 0.04776045
3697135807.2 | 0.3285 | 24.49654 |  | 3697136024.2 | 86.79807 | 1.446634 | 41.04099 | 0.08705429 | 0.003705887 | 1.145912 | 0.04878131
3697135809.7 | 0.3281 | 24.63077 |  | 3697136026.7 | 89.3575 | 1.489292 | 40.8732 | 0.08508156 | 0.003629338 | 1.121098 | 0.04782286
3697135812.3 | 0.328 | 24.66433 |  | 3697136029.3 | 91.90252 | 1.531709 | 41.14167 | 0.08825878 | 0.003743672 | 1.161051 | 0.04924829
3697135814.8 | 0.3281 | 24.63077 |  | 3697136031.9 | 94.46506 | 1.574418 | 41.20879 | 0.08907058 | 0.003804116 | 1.171249 | 0.05002287
3697135817.4 | 0.3284 | 24.53009 |  | 3697136034.4 | 97.02284 | 1.617047 | 41.37658 | 0.09113135 | 0.003884899 | 1.197118 | 0.05103273
3697135819.9 | 0.3282 | 24.59721
3697135822.5 | 0.3281 | 24.63077
3697135825.0 | 0.3282 | 24.59721
3697135827.6 | 0.3284 | 24.53009
3697135830.1 | 0.3285 | 24.49654
3697135832.7 | 0.3281 | 24.63077
3697135835.2 | 0.3276 | 24.79856
3697135837.8 | 0.3286 | 24.46298
3697135840.3 | 0.3277 | 24.765
3697135842.9 | 0.3281 | 24.63077
3697135845.5 | 0.3281 | 24.63077
3697135848.0 | 0.3287 | 24.42942
3697135850.5 | 0.3282 | 24.59721
3697135853.1 | 0.3281 | 24.63077
3697135855.7 | 0.3281 | 24.63077
3697135858.2 | 0.3276 | 24.79856
3697135860.8 | 0.3281 | 24.63077
3697135863.3 | 0.3281 | 24.63077
3697135865.9 | 0.3276 | 24.79856
3697135868.4 | 0.3282 | 24.59721
3697135871.0 | 0.3282 | 24.59721
3697135873.5 | 0.3281 | 24.63077
3697135876.1 | 0.3282 | 24.59721
3697135878.6 | 0.3282 | 24.59721
3697135881.2 | 0.3281 | 24.63077
3697135883.8 | 0.3286 | 24.46298
3697135886.3 | 0.3281 | 24.63077
3697135888.9 | 0.3279 | 24.69789
3697135891.4 | 0.3281 | 24.63077
3697135894.0 | 0.3281 | 24.63077
3697135896.5 | 0.3284 | 24.53009
3697135899.1 | 0.3282 | 24.59721
3697135901.6 | 0.3278 | 24.73145
3697135904.2 | 0.3281 | 24.63077
3697135906.8 | 0.3281 | 24.63077
3697135909.3 | 0.3281 | 24.63077
3697135911.9 | 0.3282 | 24.59721
3697135914.4 | 0.328 | 24.66433
3697135917.0 | 0.3282 | 24.59721
3697135919.5 | 0.3282 | 24.59721
3697135922.1 | 0.3282 | 24.59721
3697135924.6 | 0.3285 | 24.49654
3697135927.2 | 0.3281 | 24.63077
3697135929.7 | 0.3283 | 24.56365
3697135932.3 | 0.3285 | 24.49654
3697135934.8 | 0.3281 | 24.63077 |  |  |  | 3697136034.4 | 3697135937.4 | 97.02284
3697135937.4 | 0.3281 | 24.63077 | Start
3697135939.9 | 0.3269 | 25.03347
3697135942.5 | 0.3231 | 26.30871
3697135945.1 | 0.3203 | 27.24835
3697135947.6 | 0.3162 | 28.62426
3697135950.2 | 0.3128 | 29.76526
3697135952.7 | 0.3095 | 30.87269
3697135955.3 | 0.3061 | 32.01369
3697135957.8 | 0.3039 | 32.75198
3697135960.4 | 0.3016 | 33.52384
3697135962.9 | 0.2994 | 34.26213
3697135965.5 | 0.2967 | 35.16821
3697135968.0 | 0.2956 | 35.53736
3697135970.6 | 0.2943 | 35.97362
3697135973.1 | 0.2922 | 36.67836
3697135975.7 | 0.291 | 37.08106
3697135978.2 | 0.2897 | 37.51732
3697135980.8 | 0.2886 | 37.88647
3697135983.3 | 0.2872 | 38.35629
3697135985.9 | 0.2866 | 38.55765
3697135988.4 | 0.2858 | 38.82612
3697135991.0 | 0.2852 | 39.02747
3697135993.6 | 0.2843 | 39.3295
3697135996.1 | 0.284 | 39.43017
3697135998.7 | 0.2832 | 39.69864
3697136001.2 | 0.2827 | 39.86644
3697136003.8 | 0.2821 | 40.06779
3697136006.3 | 0.2817 | 40.20202
3697136008.9 | 0.2817 | 40.20202
3697136011.4 | 0.2809 | 40.47049
3697136014.0 | 0.28 | 40.77252
3697136016.5 | 0.2803 | 40.67185
3697136019.1 | 0.28 | 40.77252
3697136021.6 | 0.2797 | 40.8732
3697136024.2 | 0.2792 | 41.04099
3697136026.7 | 0.2797 | 40.8732
3697136029.3 | 0.2789 | 41.14167
3697136031.9 | 0.2787 | 41.20879
3697136034.4 | 0.2782 | 41.37658 | 95% Saturation
3697136037.0 | 0.2788 | 41.17523
3697136039.5 | 0.2783 | 41.34302
3697136042.1 | 0.2776 | 41.57793
3697136044.6 | 0.2785 | 41.2759
3697136047.2 | 0.2772 | 41.71217
3697136049.7 | 0.2777 | 41.54437
3697136052.3 | 0.2776 | 41.57793
3697136054.8 | 0.2778 | 41.51081
3697136057.4 | 0.2774 | 41.64505
3697136059.9 | 0.2779 | 41.47726
3697136062.5 | 0.2771 | 41.74573
3697136065.0 | 0.2771 | 41.74573
3697136067.6 | 0.2769 | 41.81284
3697136070.1 | 0.277 | 41.77928
3697136072.7 | 0.2773 | 41.67861
3697136075.2 | 0.2769 | 41.81284
3697136077.8 | 0.2763 | 42.0142
3697136080.4 | 0.2767 | 41.87996
3697136082.9 | 0.2773 | 41.67861
3697136085.5 | 0.2767 | 41.87996
3697136088.0 | 0.277 | 41.77928
3697136090.6 | 0.2765 | 41.94708
3697136093.1 | 0.2766 | 41.91352
3697136095.7 | 0.2765 | 41.94708
3697136098.2 | 0.2765 | 41.94708
3697136100.8 | 0.2761 | 42.08131
3697136103.3 | 0.2766 | 41.91352
3697136105.9 | 0.2764 | 41.98064
3697136108.4 | 0.2764 | 41.98064
3697136111.0 | 0.2764 | 41.98064
3697136113.5 | 0.2764 | 41.98064
3697136116.1 | 0.2763 | 42.0142
3697136118.6 | 0.2763 | 42.0142
3697136121.2 | 0.2763 | 42.0142
3697136123.7 | 0.2767 | 41.87996
3697136126.3 | 0.2763 | 42.0142
3697136128.9 | 0.2763 | 42.0142
3697136131.4 | 0.2762 | 42.04775
3697136134.0 | 0.2763 | 42.0142
3697136136.5 | 0.2763 | 42.0142
3697136139.1 | 0.2761 | 42.08131
3697136141.6 | 0.2767 | 41.87996
3697136144.2 | 0.2763 | 42.0142
3697136146.7 | 0.2763 | 42.0142
3697136149.3 | 0.2766 | 41.91352
3697136151.9 | 0.2762 | 42.04775
3697136154.4 | 0.2761 | 42.08131
3697136156.9 | 0.2758 | 42.18199
3697136159.5 | 0.2761 | 42.08131
3697136162.0 | 0.2766 | 41.91352
3697136164.6 | 0.2762 | 42.04775
3697136167.2 | 0.2761 | 42.08131
3697136169.7 | 0.2762 | 42.04775
3697136172.3 | 0.2766 | 41.91352
3697136174.8 | 0.2761 | 42.08131
3697136177.4 | 0.2758 | 42.18199
3697136179.9 | 0.2761 | 42.08131
3697136182.5 | 0.2761 | 42.08131
3697136185.0 | 0.2761 | 42.08131
3697136187.6 | 0.2762 | 42.04775
3697136190.1 | 0.2761 | 42.08131
3697136192.7 | 0.2761 | 42.08131
3697136195.2 | 0.2762 | 42.04775
3697136197.8 | 0.2761 | 42.08131
3697136200.3 | 0.2761 | 42.08131
3697136202.9 | 0.2761 | 42.08131
3697136205.4 | 0.2761 | 42.08131
3697136208.0 | 0.2761 | 42.08131
3697136210.5 | 0.2756 | 42.24911
3697136213.1 | 0.2761 | 42.08131
3697136215.7 | 0.2761 | 42.08131
3697136218.2 | 0.2761 | 42.08131
3697136220.8 | 0.2761 | 42.08131
3697136223.3 | 0.2761 | 42.08131
3697136225.9 | 0.2757 | 42.21555
3697136228.4 | 0.2761 | 42.08131
3697136231.0 | 0.277 | 41.77928
3697136233.5 | 0.2777 | 41.54437
3697136236.1 | 0.2822 | 40.03423
3697136238.6 | 0.2873 | 38.32273
3697136241.2 | 0.2922 | 36.67836
3697136243.8 | 0.2949 | 35.77227
3697136246.3 | 0.2977 | 34.83263
3697136248.9 | 0.2988 | 34.46348
3697136251.4 | 0.3013 | 33.62451
3697136254.0 | 0.3027 | 33.15469
3697136256.5 | 0.3045 | 32.55063
3697136259.1 | 0.3063 | 31.94657
3697136261.6 | 0.3078 | 31.44319
3697136264.2 | 0.3091 | 31.00693
3697136266.7 | 0.3103 | 30.60423
3697136269.3 | 0.3114 | 30.23508
3697136271.8 | 0.3128 | 29.76526
3697136274.4 | 0.3137 | 29.46323
3697136276.9 | 0.3142 | 29.29543
3697136279.5 | 0.315 | 29.02696
3697136282.0 | 0.3155 | 28.85917
3697136284.6 | 0.3154 | 28.89273
3697136287.1 | 0.3169 | 28.38935
3697136289.7 | 0.3168 | 28.42291
3697136292.3 | 0.3184 | 27.88597
3697136294.8 | 0.3183 | 27.91953
3697136297.4 | 0.3186 | 27.81885
3697136299.9 | 0.319 | 27.68461
3697136302.5 | 0.319 | 27.68461
3697136305.0 | 0.3195 | 27.51682
3697136307.6 | 0.3195 | 27.51682
3697136310.1 | 0.3198 | 27.41615
3697136312.7 | 0.3201 | 27.31547
3697136315.2 | 0.3207 | 27.11412
3697136317.8 | 0.3209 | 27.047
3697136320.4 | 0.3209 | 27.047
3697136322.9 | 0.321 | 27.01344
3697136325.4 | 0.3212 | 26.94632
3697136328.0 | 0.3214 | 26.87921
3697136330.6 | 0.3218 | 26.74497
3697136333.1 | 0.3223 | 26.57718
3697136335.6 | 0.3218 | 26.74497
3697136338.2 | 0.3223 | 26.57718
3697136340.8 | 0.3224 | 26.54362
3697136343.3 | 0.3226 | 26.4765
3697136345.9 | 0.3229 | 26.37582
3697136348.4 | 0.3234 | 26.20803
3697136351.0 | 0.323 | 26.34227
3697136353.5 | 0.323 | 26.34227
3697136356.1 | 0.3226 | 26.4765
3697136358.6 | 0.3233 | 26.24159
3697136361.2 | 0.3239 | 26.04024
3697136363.7 | 0.3237 | 26.10735
3697136366.3 | 0.324 | 26.00668
3697136368.8 | 0.324 | 26.00668
3697136371.4 | 0.3245 | 25.83888
3697136373.9 | 0.3239 | 26.04024
3697136376.5 | 0.3249 | 25.70465
3697136379.0 | 0.3243 | 25.906
3697136381.6 | 0.3243 | 25.906
3697136384.2 | 0.3247 | 25.77177
3697136386.7 | 0.3246 | 25.80533
3697136389.3 | 0.3246 | 25.80533
3697136391.8 | 0.3246 | 25.80533
3697136394.4 | 0.3248 | 25.73821
3697136396.9 | 0.3252 | 25.60397
3697136399.5 | 0.3253 | 25.57041
3697136402.0 | 0.3249 | 25.70465
3697136404.6 | 0.3253 | 25.57041
3697136407.1 | 0.3253 | 25.57041
3697136409.7 | 0.3251 | 25.63753
3697136412.3 | 0.3251 | 25.63753
3697136414.8 | 0.3247 | 25.77177
3697136417.4 | 0.3255 | 25.5033
3697136419.9 | 0.3252 | 25.60397
3697136422.5 | 0.3245 | 25.83888
3697136425.0 | 0.3254 | 25.53686
3697136427.6 | 0.3253 | 25.57041
3697136430.2 | 0.3255 | 25.5033
3697136432.7 | 0.325 | 25.67109
3697136435.3 | 0.3254 | 25.53686
3697136437.8 | 0.3254 | 25.53686
3697136440.4 | 0.3253 | 25.57041
3697136442.9 | 0.3258 | 25.40262
3697136445.5 | 0.3253 | 25.57041
3697136448.0 | 0.3252 | 25.60397
3697136450.6 | 0.3258 | 25.40262
3697136453.1 | 0.3253 | 25.57041
3697136455.7 | 0.3252 | 25.60397
3697136458.3 | 0.3252 | 25.60397
3697136460.8 | 0.3252 | 25.60397
3697136463.4 | 0.3253 | 25.57041
3697136465.9 | 0.3252 | 25.60397
3697136468.5 | 0.3248 | 25.73821
3697136471.0 | 0.3253 | 25.57041
3697136473.6 | 0.3252 | 25.60397
3697136476.1 | 0.3256 | 25.46974
3697136478.7 | 0.3251 | 25.63753
3697136481.2 | 0.3256 | 25.46974
3697136483.8 | 0.3253 | 25.57041
3697136486.3 | 0.3255 | 25.5033
3697136488.9 | 0.3255 | 25.5033
3697136491.5 | 0.3255 | 25.5033
3697136494.0 | 0.326 | 25.3355
3697136496.6 | 0.3256 | 25.46974
3697136499.1 | 0.3256 | 25.46974
3697136501.7 | 0.3256 | 25.46974
3697136504.2 | 0.3256 | 25.46974
3697136506.8 | 0.3252 | 25.60397
3697136509.3 | 0.3261 | 25.30194
3697136511.9 | 0.3252 | 25.60397
3697136514.4 | 0.3259 | 25.36906
3697136517.0 | 0.3259 | 25.36906
3697136519.5 | 0.3258 | 25.40262
3697136522.1 | 0.326 | 25.3355
3697136524.6 | 0.326 | 25.3355
3697136527.2 | 0.326 | 25.3355
3697136529.7 | 0.3256 | 25.46974
3697136532.3 | 0.326 | 25.3355
3697136534.8 | 0.326 | 25.3355
3697136537.4 | 0.3261 | 25.30194
3697136539.9 | 0.3262 | 25.26839
3697136542.5 | 0.3267 | 25.10059
3697136545.0 | 0.3271 | 24.96636
3697136547.6 | 0.3265 | 25.16771
3697136550.1 | 0.3263 | 25.23483
3697136552.7 | 0.3265 | 25.16771
3697136555.3 | 0.3268 | 25.06703
3697136557.8 | 0.3267 | 25.10059
3697136560.4 | 0.3265 | 25.16771
3697136562.9 | 0.326 | 25.3355
3697136565.5 | 0.3267 | 25.10059
3697136568.0 | 0.3261 | 25.30194
3697136570.6 | 0.3262 | 25.26839
3697136573.1 | 0.3272 | 24.9328
3697136575.7 | 0.3267 | 25.10059
3697136578.2 | 0.3272 | 24.9328
3697136580.8 | 0.3267 | 25.10059
3697136583.3 | 0.3261 | 25.30194
3697136585.9 | 0.3266 | 25.13415
3697136588.4 | 0.3267 | 25.10059
3697136591.0 | 0.3273 | 24.89924
3697136593.6 | 0.3269 | 25.03347
3697136596.1 | 0.326 | 25.3355
3697136598.7 | 0.3271 | 24.96636
3697136601.3 | 0.3267 | 25.10059
3697136603.8 | 0.3273 | 24.89924
3697136606.4 | 0.3267 | 25.10059
3697136608.9 | 0.3267 | 25.10059
3697136611.5 | 0.3267 | 25.10059
3697136614.0 | 0.3267 | 25.10059
3697136616.6 | 0.3267 | 25.10059
3697136619.1 | 0.3267 | 25.10059
3697136621.7 | 0.3265 | 25.16771
3697136624.2 | 0.3267 | 25.10059
3697136626.8 | 0.3265 | 25.16771
3697136629.4 | 0.3263 | 25.23483
3697136631.9 | 0.3257 | 25.43618
3697136634.5 | 0.3264 | 25.20127
3697136637.0 | 0.3259 | 25.36906
3697136639.6 | 0.3264 | 25.20127
3697136642.2 | 0.327 | 24.99992
3697136644.7 | 0.3259 | 25.36906
3697136647.3 | 0.3264 | 25.20127
3697136649.8 | 0.3265 | 25.16771
3697136652.4 | 0.3263 | 25.23483
3697136654.9 | 0.3265 | 25.16771
3697136657.5 | 0.3263 | 25.23483
3697136660.0 | 0.3265 | 25.16771
3697136662.6 | 0.3263 | 25.23483
3697136665.1 | 0.3267 | 25.10059
3697136667.7 | 0.3264 | 25.20127
3697136670.3 | 0.3261 | 25.30194
3697136672.8 | 0.3264 | 25.20127
3697136675.4 | 0.3264 | 25.20127
3697136677.9 | 0.3265 | 25.16771
3697136680.5 | 0.3265 | 25.16771
3697136683.0 | 0.3264 | 25.20127
3697136685.6 | 0.3265 | 25.16771
3697136688.1 | 0.327 | 24.99992
3697136690.7 | 0.3269 | 25.03347
3697136693.2 | 0.3265 | 25.16771
3697136695.8 | 0.3262 | 25.26839
3697136698.3 | 0.3265 | 25.16771
3697136700.9 | 0.3268 | 25.06703
3697136703.5 | 0.3265 | 25.16771
3697136706.0 | 0.3265 | 25.16771
3697136708.6 | 0.3261 | 25.30194
3697136711.1 | 0.3257 | 25.43618
3697136713.7 | 0.3265 | 25.16771
3697136716.2 | 0.3265 | 25.16771
3697136718.8 | 0.3264 | 25.20127
3697136721.3 | 0.3264 | 25.20127
3697136723.9 | 0.3263 | 25.23483
3697136726.4 | 0.3263 | 25.23483
3697136729.0 | 0.3262 | 25.26839
3697136731.5 | 0.3256 | 25.46974
3697136734.1 | 0.326 | 25.3355
3697136736.7 | 0.3263 | 25.23483
3697136739.2 | 0.3267 | 25.10059
3697136741.8 | 0.3262 | 25.26839
3697136744.3 | 0.3261 | 25.30194
3697136746.9 | 0.3262 | 25.26839
3697136749.4 | 0.3262 | 25.26839
3697136752.0 | 0.3262 | 25.26839
3697136754.6 | 0.3265 | 25.16771
3697136757.1 | 0.3262 | 25.26839
3697136759.7 | 0.3262 | 25.26839
3697136762.2 | 0.3262 | 25.26839
3697136764.8 | 0.3267 | 25.10059
3697136767.3 | 0.3263 | 25.23483
3697136769.9 | 0.3263 | 25.23483
3697136772.4 | 0.3266 | 25.13415
3697136775.0 | 0.3262 | 25.26839
3697136777.5 | 0.3263 | 25.23483
3697136780.1 | 0.3262 | 25.26839
3697136782.6 | 0.3263 | 25.23483
3697136785.2 | 0.3263 | 25.23483
3697136787.7 | 0.3262 | 25.26839
3697136790.3 | 0.3264 | 25.20127
3697136792.8 | 0.3265 | 25.16771
3697136795.4 | 0.3267 | 25.10059
3697136798.0 | 0.3266 | 25.13415
3697136800.5 | 0.3264 | 25.20127
3697136803.1 | 0.3265 | 25.16771
3697136805.6 | 0.3265 | 25.16771
3697136808.2 | 0.3259 | 25.36906
3697136810.7 | 0.3265 | 25.16771
3697136813.3 | 0.3265 | 25.16771
3697136815.8 | 0.3265 | 25.16771
3697136818.4 | 0.3265 | 25.16771
3697136821.0 | 0.3265 | 25.16771
3697136823.5 | 0.3271 | 24.96636
3697136826.1 | 0.3265 | 25.16771
3697136828.6 | 0.327 | 24.99992
3697136831.2 | 0.3266 | 25.13415
3697136833.8 | 0.326 | 25.3355
3697136836.3 | 0.327 | 24.99992
3697136838.9 | 0.3266 | 25.13415
3697136841.4 | 0.3266 | 25.13415
3697136844.0 | 0.3266 | 25.13415
3697136846.5 | 0.3267 | 25.10059
3697136849.1 | 0.3271 | 24.96636
3697136851.6 | 0.3266 | 25.13415
134.737
134.737
134.737
134.737
134.737
134.737
134.737
134.737
134.737
134.737
134.737
134.737
134.737
134.737
134.737
134.737
134.737
134.737
134.737
134.737
134.737
134.737
134.737
134.737
134.737
134.737
134.737
134.737
134.737
134.737
134.737
134.737
134.737
134.737
134.737
134.737
134.737
134.737
134.737
134.737
134.737
134.737
134.737
134.737
134.737
134.737
134.737
134.737
134.737
134.737
134.737
134.737
134.737
134.737
134.737
134.737
134.737
134.737
134.737
134.737
134.737
134.737
134.737
134.737
134.737
134.737
134.737
134.737
134.737
134.737
134.737
134.737
134.737
134.737
134.737
134.737
134.737
134.737
134.737
134.737
134.737
134.737
134.737
134.737
134.737
134.737
134.737
134.737
134.737
134.737
134.737
134.737
134.737
134.737
134.737
134.737
134.737
134.737
134.737
134.737
134.737
134.737
134.737
134.737
134.737
134.737
134.737
134.737
134.737
134.737
134.737
134.737
134.737
134.737
134.737
134.737
134.737
134.737
134.737
134.737
134.737
134.737
134.737
134.737
134.737
134.737
134.737
134.737
134.737
134.737
134.737
134.737
134.737
134.737
134.737
134.737
134.737
134.737
134.737
134.737
134.737
134.737
134.737
134.737
134.737
134.737
134.737
134.737
134.737
134.737
134.737
134.737
134.737
134.737
134.737
134.737
134.737
134.737
134.737
134.737
134.737
134.737
134.737
134.737
134.737
134.737
134.737
134.737
134.737
134.737
134.737
134.737
134.737
134.737
134.737
134.737
134.737
134.737
134.737
134.737
134.737
134.737
134.737
134.737
134.737
134.737
134.737
134.737
134.737
134.737
134.737
134.737
134.737
134.737
134.737
134.737
134.737
134.737
134.737
134.737
134.737
134.737
134.737
134.737
134.737
134.737
134.737
134.737
134.737
134.737
134.737
134.737
134.737
134.737
134.737
134.737
134.737
134.737
134.737
134.737
134.737
134.737
134.737
134.737
134.737
134.737
134.737
134.737
134.737
134.737
134.737
134.737
134.737
134.737
134.737
134.737
134.737
134.737
134.737
134.737
134.737
134.737