## Sheet1
Time | Vf (V) | Temperature (C) |  | Time | Time from insertion (s) | Time from insertion (min) | Temperature (C) | Factor @ 60C | delta_Ann @60C in Min | PIN_Factor(60C) | delta_Ann @60C in Min
3697137198.1 | 0.3267 | 25.10059 |  | 3697137938.6 | 0 | 0 | 60.67285 | 1.08496 |  | 1.080996 |  | Total Annealing at 60C (Min) | 0.229486
3697137200.7 | 0.3267 | 25.10059 |  | 3697137941.2 | 2.55936 | 0.042656 | 58.29018 | 0.8116356 | 0.03462113 | 0.819275 | 0.034947 | Total Annealing at 60C (Min) | 0.2518508
3697137203.2 | 0.3271 | 24.96636 |  | 3697137943.7 | 5.10431 | 0.08507183 | 54.56516 | 0.5112341 | 0.02168442 | 0.526865 | 0.02234742 | Total Annealing at 60C (s) | 13.76916
3697137205.8 | 0.3267 | 25.10059 |  | 3697137946.3 | 7.6519 | 0.1275317 | 51.14217 | 0.331199 | 0.01406265 | 0.3480416 | 0.01477779 | Total Annealing at 60C (s) | 15.11105
3697137208.3 | 0.3267 | 25.10059 |  | 3697137948.8 | 10.20617 | 0.1701028 | 50.10185 | 0.2897338 | 0.01233431 | 0.3063014 | 0.01303961
3697137210.9 | 0.3265 | 25.16771 |  | 3697137951.4 | 12.76173 | 0.2126955 | 48.39036 | 0.2320675 | 0.009884373 | 0.2477939 | 0.0105542
3697137213.5 | 0.3267 | 25.10059 |  | 3697137954.0 | 15.31646 | 0.2552743 | 47.6185 | 0.2098022 | 0.008933133 | 0.2250363 | 0.009581784
3697137216.0 | 0.3267 | 25.10059 |  | 3697137956.5 | 17.86569 | 0.2977615 | 46.71242 | 0.1862593 | 0.00791363 | 0.2008542 | 0.008533726
3697137218.6 | 0.3267 | 25.10059 |  | 3697137959.0 | 20.4149 | 0.3402483 | 45.73922 | 0.1637833 | 0.006958634 | 0.1776395 | 0.007547339
3697137221.1 | 0.3267 | 25.10059 |  | 3697137961.6 | 22.97391 | 0.3828985 | 44.56466 | 0.1400912 | 0.005974912 | 0.1530124 | 0.006526005
3697137223.7 | 0.3267 | 25.10059 |  | 3697137964.2 | 25.52623 | 0.4254372 | 43.62501 | 0.1235269 | 0.005254668 | 0.1356846 | 0.00577184
3697137226.2 | 0.326 | 25.3355 |  | 3697137966.7 | 28.08158 | 0.4680263 | 42.75249 | 0.1098309 | 0.004677605 | 0.1212787 | 0.005165157
3697137228.8 | 0.3267 | 25.10059 |  | 3697137969.3 | 30.62332 | 0.5103887 | 42.51758 | 0.1063985 | 0.004507289 | 0.1176561 | 0.004984187
3697137231.3 | 0.3267 | 25.10059 |  | 3697137971.8 | 33.17981 | 0.5529968 | 41.91352 | 0.09803562 | 0.004177118 | 0.1088074 | 0.004636086
3697137233.9 | 0.3265 | 25.16771 |  | 3697137974.4 | 35.72959 | 0.5954932 | 41.51081 | 0.0928126 | 0.003944196 | 0.103264 | 0.004388342
3697137236.4 | 0.3267 | 25.10059 |  | 3697137976.9 | 38.28575 | 0.6380958 | 40.83964 | 0.08469216 | 0.003608112 | 0.09461721 | 0.004030945
3697137239.0 | 0.3265 | 25.16771 |  | 3697137979.5 | 40.83595 | 0.6805992 | 40.33626 | 0.07905123 | 0.003359941 | 0.0885889 | 0.003765323
3697137241.5 | 0.3261 | 25.30194 |  | 3697137982.0 | 43.39963 | 0.7233272 | 39.69864 | 0.07241912 | 0.003094324 | 0.08147646 | 0.003481326
3697137244.1 | 0.3265 | 25.16771 |  | 3697137984.6 | 45.93616 | 0.7656027 | 39.22882 | 0.0678755 | 0.002869471 | 0.076587 | 0.003237754
3697137246.6 | 0.3265 | 25.16771 |  | 3697137987.1 | 48.49317 | 0.8082195 | 38.72544 | 0.06330948 | 0.00269805 | 0.0716586 | 0.003053863
3697137249.2 | 0.3265 | 25.16771 |  | 3697137989.7 | 51.0484 | 0.8508067 | 38.32273 | 0.05986912 | 0.002549656 | 0.06793471 | 0.002893147
3697137251.8 | 0.3265 | 25.16771 |  | 3697137992.2 | 53.59354 | 0.8932257 | 37.85291 | 0.05608068 | 0.002378886 | 0.0638229 | 0.002707303
3697137254.3 | 0.3265 | 25.16771 |  | 3697137994.8 | 56.14618 | 0.9357697 | 37.11462 | 0.05058566 | 0.002152116 | 0.05783636 | 0.00246059
3697137256.9 | 0.3265 | 25.16771 |  | 3697137997.3 | 58.70603 | 0.9784338 | 36.51056 | 0.04647566 | 0.001982845 | 0.05333976 | 0.002275697
3697137259.4 | 0.3267 | 25.10059 |  | 3697137999.9 | 61.25534 | 1.020922 | 36.00718 | 0.04329597 | 0.001839581 | 0.04984878 | 0.002118
3697137262.0 | 0.3267 | 25.10059 |  | 3697138002.4 | 63.81357 | 1.06356 | 35.73871 | 0.04168612 | 0.001777378 | 0.04807699 | 0.002049867
3697137264.5 | 0.3272 | 24.9328 |  | 3697138005.0 | 66.3574 | 1.105957 | 35.53736 | 0.04051639 | 0.00171778 | 0.04678766 | 0.001983665
3697137267.1 | 0.3267 | 25.10059 |  | 3697138007.6 | 68.92764 | 1.148794 | 35.13465 | 0.0382702 | 0.001639393 | 0.04430709 | 0.001897998
3697137269.6 | 0.3263 | 25.23483 |  | 3697138010.1 | 71.46167 | 1.191028 | 35.20177 | 0.03863612 | 0.001631752 | 0.04471163 | 0.001888344
3697137272.2 | 0.3267 | 25.10059 |  | 3697138012.7 | 74.02231 | 1.233705 | 34.5306 | 0.0351224 | 0.00149893 | 0.04081971 | 0.001742076
3697137274.8 | 0.3271 | 24.96636 |  | 3697138015.2 | 76.58233 | 1.276372 | 34.26213 | 0.03380413 | 0.001442321 | 0.03935513 | 0.001679165
3697137277.3 | 0.3267 | 25.10059 |  | 3697138017.8 | 79.13437 | 1.318906 | 34.09433 | 0.03300434 | 0.001403807 | 0.03846532 | 0.001636084
3697137279.9 | 0.3267 | 25.10059 |  | 3697138020.3 | 81.67534 | 1.361256 | 34.06077 | 0.03284656 | 0.001391035 | 0.03828967 | 0.001621548
3697137282.4 | 0.3267 | 25.10059 |  | 3697138022.9 | 84.22463 | 1.403744 | 33.59095 | 0.03071189 | 0.001304892 | 0.03590941 | 0.001525725
3697137284.9 | 0.3268 | 25.06703 |  | 3697138025.4 | 86.78464 | 1.446411 | 33.55739 | 0.03056459 | 0.001304094 | 0.0357449 | 0.001525122
3697137287.5 | 0.326 | 25.3355 |  | 3697138028.0 | 89.32876 | 1.488813 | 33.18825 | 0.02898818 | 0.001229157 | 0.03398199 | 0.001440904
3697137290.1 | 0.3268 | 25.06703 |  | 3697138030.5 | 91.89488 | 1.531581 | 33.15469 | 0.02884879 | 0.001233824 | 0.0338259 | 0.001446689
3697137292.6 | 0.3269 | 25.03347 |  | 3697138033.1 | 94.45118 | 1.574186 | 32.71843 | 0.02709387 | 0.001154334 | 0.03185784 | 0.001357303
3697137295.2 | 0.3272 | 24.9328 |  | 3697138035.6 | 97.00633 | 1.616772 | 32.38284 | 0.02581378 | 0.001099301 | 0.03041867 | 0.001295405
3697137297.7 | 0.3268 | 25.06703 |  | 3697138038.2 | 99.56616 | 1.659436 | 32.14793 | 0.02495229 | 0.00106456 | 0.02944834 | 0.001256379
3697137300.3 | 0.3267 | 25.10059 |  | 3697138040.8 | 102.1188 | 1.701981 | 31.74522 | 0.02353894 | 0.001001457 | 0.02785314 | 0.001185003
3697137302.8 | 0.3262 | 25.26839 |  | 3697138043.3 | 104.6752 | 1.744586 | 31.61099 | 0.02308506 | 0.0009835467 | 0.02733995 | 0.001164828
3697137305.4 | 0.3268 | 25.06703 |  | 3697138045.9 | 107.2347 | 1.787245 | 31.47675 | 0.02263954 | 0.0009657836 | 0.02683578 | 0.001144792
3697137307.9 | 0.3267 | 25.10059 |  | 3697138048.4 | 109.7746 | 1.829576 | 31.30896 | 0.02209417 | 0.0009352645 | 0.02621801 | 0.00110983
3697137310.5 | 0.3267 | 25.10059 |  | 3697138051.0 | 112.3382 | 1.872303 | 31.20828 | 0.021773 | 0.0009302948 | 0.02585388 | 0.001104659
3697137313.1 | 0.3267 | 25.10059 |  | 3697138053.5 | 114.8903 | 1.914838 | 31.04049 | 0.02124759 | 0.0009037557 | 0.02525767 | 0.001074323
3697137315.6 | 0.3267 | 25.10059 |  | 3697138056.1 | 117.4653 | 1.957755 | 30.93981 | 0.02093818 | 0.0008986213 | 0.02490626 | 0.001068923
3697137318.1 | 0.3268 | 25.06703 |  | 3697138058.6 | 120.007 | 2.000117 | 30.83914 | 0.02063308 | 0.000874048 | 0.02455952 | 0.001040378
3697137320.7 | 0.326 | 25.3355 |  | 3697138061.2 | 122.5641 | 2.042735 | 30.63778 | 0.02003556 | 0.0008538688 | 0.02387977 | 0.0010177
3697137323.3 | 0.3263 | 25.23483 |  | 3697138063.8 | 125.1208 | 2.085347 | 30.53711 | 0.01974303 | 0.0008412998 | 0.02354665 | 0.001003382
3697137325.8 | 0.3261 | 25.30194 |  | 3697138066.3 | 127.6785 | 2.127975 | 30.40287 | 0.01935933 | 0.0008252561 | 0.02310938 | 0.0009851146
3697137328.4 | 0.3268 | 25.06703 |  | 3697138068.9 | 130.2244 | 2.170407 | 30.3022 | 0.01907624 | 0.0008094335 | 0.02278652 | 0.0009668662
3697137330.9 | 0.3268 | 25.06703 |  | 3697138071.4 | 132.7818 | 2.21303 | 30.16796 | 0.01870493 | 0.0007972542 | 0.02236272 | 0.0009531587
3697137333.5 | 0.3268 | 25.06703 |  | 3697138074.0 | 135.3424 | 2.255706 | 30.06729 | 0.01843099 | 0.0007865672 | 0.0220498 | 0.0009410047
3697137336.0 | 0.3268 | 25.06703 |  | 3697138076.5 | 137.8971 | 2.298285 | 30.06729 | 0.01843099 | 0.0007847703 | 0.0220498 | 0.0009388551
3697137338.6 | 0.3268 | 25.06703 |  | 3697138079.1 | 140.4455 | 2.340758 | 29.76526 | 0.01763197 | 0.0007488798 | 0.02113591 | 0.0008977018
3697137341.1 | 0.3262 | 25.26839 |  | 3697138081.6 | 142.9928 | 2.383213 | 29.76526 | 0.01763197 | 0.0007485771 | 0.02113591 | 0.0008973389
3697137343.7 | 0.3267 | 25.10059 |  | 3697138084.2 | 145.5378 | 2.425629 | 29.5639 | 0.01711779 | 0.0007260709 | 0.02054682 | 0.0008715173
3697137346.2 | 0.3266 | 25.13415 |  | 3697138086.7 | 148.0898 | 2.468163 | 29.66458 | 0.01737306 | 0.0007389343 | 0.02083938 | 0.0008863682
3697137348.8 | 0.3267 | 25.10059 |  | 3697138089.3 | 150.6451 | 2.510752 | 29.36255 | 0.01661794 | 0.0007077526 | 0.0199734 | 0.0008506603
3697137351.3 | 0.3262 | 25.26839 |  | 3697138091.8 | 153.1891 | 2.553152 | 29.42967 | 0.01678299 | 0.0007115847 | 0.02016282 | 0.0008548868
3697137353.9 | 0.3267 | 25.10059 |  | 3697138094.4 | 155.7462 | 2.59577 | 29.02696 | 0.0158157 | 0.0006740336 | 0.01905144 | 0.0008119342
3697137356.4 | 0.3267 | 25.10059 |  | 3697138096.9 | 158.3016 | 2.638361 | 29.1612 | 0.01613206 | 0.0006870804 | 0.01941525 | 0.0008269148
3697137359.0 | 0.3271 | 24.96636 |  | 3697138099.5 | 160.8618 | 2.68103 | 29.26188 | 0.01637328 | 0.0006986342 | 0.01969244 | 0.0008402599
3697137361.6 | 0.3267 | 25.10059 |  | 3697138102.0 | 163.4117 | 2.723528 | 28.92629 | 0.01558234 | 0.000662226 | 0.01878286 | 0.0007982433
3697137364.1 | 0.3266 | 25.13415 |  | 3697138104.6 | 165.9647 | 2.766078 | 28.79205 | 0.01527629 | 0.0006499987 | 0.01843036 | 0.0007842025
3697137366.7 | 0.3267 | 25.10059 |  | 3697138107.2 | 168.5226 | 2.808709 | 28.65782 | 0.014976 | 0.0006384492 | 0.01808417 | 0.0007709552
3697137369.2 | 0.3268 | 25.06703 |  | 3697138109.7 | 171.0708 | 2.851181 | 28.62426 | 0.01490181 | 0.0006329022 | 0.01799859 | 0.0007644273
3697137371.8 | 0.3266 | 25.13415 |  | 3697138112.3 | 173.6254 | 2.893757 | 28.52358 | 0.01468134 | 0.0006250826 | 0.01774418 | 0.000755488
3697137374.3 | 0.3265 | 25.16771 |  | 3697138114.8 | 176.183 | 2.936384 | 28.42291 | 0.014464 | 0.0006165447 | 0.0174932 | 0.000745668
3697137376.9 | 0.326 | 25.3355 |  | 3697138117.4 | 178.731 | 2.97885 | 28.32223 | 0.01424973 | 0.000605136 | 0.0172456 | 0.0007323605
3697137379.4 | 0.3266 | 25.13415 |  | 3697138119.9 | 181.2867 | 3.021445 | 28.25511 | 0.01410857 | 0.0006009567 | 0.0170824 | 0.0007276275
3697137382.0 | 0.3262 | 25.26839 |  | 3697138122.5 | 183.832 | 3.063866 | 28.188 | 0.01396874 | 0.0005925657 | 0.01692067 | 0.0007177887
3697137384.5 | 0.3267 | 25.10059 |  | 3697138125.0 | 186.3824 | 3.106373 | 28.15444 | 0.01389933 | 0.0005908164 | 0.01684035 | 0.0007158298
3697137387.1 | 0.3265 | 25.16771 |  | 3697138127.6 | 188.9391 | 3.148985 | 28.12088 | 0.01383024 | 0.0005893414 | 0.01676039 | 0.0007142024
3697137389.6 | 0.3266 | 25.13415 |  | 3697138130.1 | 191.4869 | 3.191448 | 27.95308 | 0.01348971 | 0.0005728115 | 0.01636602 | 0.0006949476
3697137392.2 | 0.3267 | 25.10059 |  | 3697138132.7 | 194.0489 | 3.234149 | 27.95308 | 0.01348971 | 0.000576022 | 0.01636602 | 0.0006988427
3697137394.8 | 0.3272 | 24.9328 |  | 3697138135.2 | 196.6011 | 3.276684 | 27.95308 | 0.01348971 | 0.0005737895 | 0.01636602 | 0.0006961342
3697137397.3 | 0.3262 | 25.26839 |  | 3697138137.8 | 199.1501 | 3.319169 | 27.85241 | 0.01328926 | 0.0005645896 | 0.01613366 | 0.0006854332
3697137399.9 | 0.3267 | 25.10059 |  | 3697138140.4 | 201.7183 | 3.361971 | 27.68461 | 0.01296147 | 0.000554779 | 0.01575336 | 0.0006742782
3697137402.4 | 0.3271 | 24.96636 |  | 3697138142.9 | 204.2671 | 3.404451 | 27.55038 | 0.01270482 | 0.0005396963 | 0.0154553 | 0.0006565358
3697137405.0 | 0.3267 | 25.10059 |  | 3697138145.5 | 206.8206 | 3.447009 | 27.41615 | 0.01245302 | 0.0005299818 | 0.01516261 | 0.0006452979
3697137407.5 | 0.3264 | 25.20127 |  | 3697138148.0 | 209.3726 | 3.489544 | 27.65106 | 0.01289684 | 0.000548563 | 0.01567834 | 0.0006668729
3697137410.1 | 0.3269 | 25.03347 |  | 3697138150.6 | 211.9289 | 3.532149 | 27.51682 | 0.01264141 | 0.0005385854 | 0.01538162 | 0.0006553316
3697137412.6 | 0.3266 | 25.13415 |  | 3697138153.1 | 214.4803 | 3.574672 | 27.48326 | 0.01257832 | 0.000534874 | 0.01530829 | 0.0006509618
3697137415.2 | 0.3266 | 25.13415 |  | 3697138155.7 | 217.0319 | 3.617199 | 27.4497 | 0.01251552 | 0.0005322392 | 0.01523528 | 0.0006479008
3697137417.7 | 0.3266 | 25.13415 |  | 3697138158.2 | 219.5922 | 3.65987 | 27.55038 | 0.01270482 | 0.0005421292 | 0.0154553 | 0.0006594955
3697137420.3 | 0.3258 | 25.40262 |  | 3697138160.8 | 222.1329 | 3.702214 | 27.28191 | 0.012206 | 0.0005168548 | 0.01487521 | 0.0006298809
3697137422.8 | 0.3265 | 25.16771 |  | 3697138163.3 | 224.6915 | 3.744858 | 27.14768 | 0.01196366 | 0.0005101764 | 0.01459301 | 0.0006223019
3697137425.4 | 0.3264 | 25.20127 |  | 3697138165.9 | 227.2458 | 3.78743 | 27.31547 | 0.01226731 | 0.0005222419 | 0.01494657 | 0.0006363029
3697137428.0 | 0.3265 | 25.16771 |  | 3697138168.4 | 229.7898 | 3.82983 | 27.28191 | 0.012206 | 0.0005175364 | 0.01487521 | 0.0006307115
3697137430.5 | 0.3267 | 25.10059 |  | 3697138171.0 | 232.3471 | 3.872452 | 27.08056 | 0.01184422 | 0.0005048226 | 0.01445383 | 0.0006160488
3697137433.1 | 0.3265 | 25.16771 |  | 3697138173.5 | 234.8872 | 3.914787 | 27.18123 | 0.01202381 | 0.0005090241 | 0.01466308 | 0.0006207566
3697137435.6 | 0.3261 | 25.30194 |  | 3697138176.1 | 237.4425 | 3.957375 | 27.14768 | 0.01196366 | 0.0005095184 | 0.01459301 | 0.0006214992
3697137438.2 | 0.3266 | 25.13415 |  | 3697138178.6 | 240.0002 | 4.000003 | 26.97988 | 0.0116672 | 0.0004973417 | 0.01424743 | 0.0006073301
3697137440.7 | 0.3267 | 25.10059
3697137443.3 | 0.3265 | 25.16771
3697137445.8 | 0.3267 | 25.10059
3697137448.4 | 0.3266 | 25.13415
3697137450.9 | 0.3268 | 25.06703
3697137453.5 | 0.3262 | 25.26839
3697137456.1 | 0.3265 | 25.16771
3697137458.6 | 0.3266 | 25.13415
3697137461.1 | 0.3271 | 24.96636
3697137463.7 | 0.3269 | 25.03347
3697137466.2 | 0.3266 | 25.13415
3697137468.8 | 0.3264 | 25.20127
3697137471.4 | 0.3265 | 25.16771
3697137473.9 | 0.327 | 24.99992
3697137476.5 | 0.3266 | 25.13415
3697137479.0 | 0.3265 | 25.16771
3697137481.6 | 0.3265 | 25.16771
3697137484.1 | 0.3265 | 25.16771
3697137486.7 | 0.3265 | 25.16771
3697137489.2 | 0.3265 | 25.16771
3697137491.8 | 0.3265 | 25.16771
3697137494.4 | 0.3269 | 25.03347
3697137496.9 | 0.3265 | 25.16771
3697137499.4 | 0.3265 | 25.16771
3697137502.0 | 0.3265 | 25.16771
3697137504.6 | 0.3265 | 25.16771
3697137507.1 | 0.3266 | 25.13415
3697137509.7 | 0.3265 | 25.16771
3697137512.2 | 0.3262 | 25.26839
3697137514.8 | 0.327 | 24.99992
3697137517.3 | 0.3266 | 25.13415
3697137519.9 | 0.3265 | 25.16771
3697137522.4 | 0.3272 | 24.9328
3697137525.0 | 0.3267 | 25.10059
3697137527.6 | 0.3267 | 25.10059
3697137530.1 | 0.3267 | 25.10059
3697137532.7 | 0.3267 | 25.10059
3697137535.2 | 0.327 | 24.99992
3697137537.8 | 0.3265 | 25.16771
3697137540.3 | 0.3268 | 25.06703
3697137542.9 | 0.3264 | 25.20127
3697137545.4 | 0.3267 | 25.10059
3697137548.0 | 0.3267 | 25.10059
3697137550.5 | 0.3267 | 25.10059
3697137553.1 | 0.327 | 24.99992
3697137555.6 | 0.3262 | 25.26839
3697137558.2 | 0.3267 | 25.10059
3697137560.7 | 0.3263 | 25.23483
3697137563.3 | 0.3268 | 25.06703
3697137565.9 | 0.3269 | 25.03347
3697137568.4 | 0.327 | 24.99992 | Start
3697137571.0 | 0.3209 | 27.047
3697137573.5 | 0.3134 | 29.5639
3697137576.1 | 0.3055 | 32.21504
3697137578.6 | 0.2976 | 34.86618
3697137581.2 | 0.2907 | 37.18174
3697137583.7 | 0.2843 | 39.3295
3697137586.3 | 0.2788 | 41.17523
3697137588.8 | 0.2736 | 42.92028
3697137591.4 | 0.2693 | 44.36331
3697137594.0 | 0.2654 | 45.6721
3697137596.5 | 0.2614 | 47.01445
3697137599.1 | 0.2588 | 47.88697
3697137601.6 | 0.2548 | 49.22932
3697137604.2 | 0.2516 | 50.3032
3697137606.7 | 0.2496 | 50.97438
3697137609.3 | 0.2469 | 51.88046
3697137611.8 | 0.2454 | 52.38384
3697137614.4 | 0.243 | 53.18925
3697137616.9 | 0.2414 | 53.72619
3697137619.5 | 0.2395 | 54.36381
3697137622.0 | 0.2381 | 54.83363
3697137624.6 | 0.2366 | 55.33701
3697137627.1 | 0.2354 | 55.73972 |  |  | 3697137685.9 | 3697137568.4 | 117.4621
3697137629.7 | 0.2339 | 56.2431
3697137632.2 | 0.2329 | 56.57869
3697137634.8 | 0.2322 | 56.8136
3697137637.3 | 0.2315 | 57.04851
3697137639.9 | 0.2303 | 57.45121
3697137642.5 | 0.2288 | 57.9546
3697137645.0 | 0.2286 | 58.02171
3697137647.6 | 0.2281 | 58.18951
3697137650.1 | 0.2274 | 58.42442
3697137652.7 | 0.2265 | 58.72645
3697137655.2 | 0.2264 | 58.76
3697137657.8 | 0.226 | 58.89424
3697137660.3 | 0.2254 | 59.09559
3697137662.9 | 0.2249 | 59.26339
3697137665.4 | 0.2246 | 59.36406
3697137668.0 | 0.2239 | 59.59897
3697137670.6 | 0.2239 | 59.59897
3697137673.1 | 0.2233 | 59.80033
3697137675.7 | 0.2234 | 59.76677
3697137678.2 | 0.223 | 59.901
3697137680.8 | 0.2228 | 59.96812
3697137683.3 | 0.2225 | 60.0688
3697137685.9 | 0.2227 | 60.00168 | 95% Saturation
3697137688.4 | 0.2221 | 60.20303
3697137691.0 | 0.2218 | 60.30371
3697137693.5 | 0.2213 | 60.4715
3697137696.1 | 0.2217 | 60.33727
3697137698.6 | 0.2214 | 60.43794
3697137701.2 | 0.2208 | 60.63929
3697137703.7 | 0.221 | 60.57218
3697137706.3 | 0.2209 | 60.60574
3697137708.9 | 0.2208 | 60.63929
3697137711.4 | 0.2206 | 60.70641
3697137714.0 | 0.2206 | 60.70641
3697137716.5 | 0.2199 | 60.94132
3697137719.1 | 0.2204 | 60.77353
3697137721.6 | 0.2202 | 60.84065
3697137724.2 | 0.2197 | 61.00844
3697137726.7 | 0.22 | 60.90776
3697137729.3 | 0.2192 | 61.17623
3697137731.8 | 0.2196 | 61.042
3697137734.4 | 0.2197 | 61.00844
3697137736.9 | 0.2196 | 61.042
3697137739.5 | 0.2192 | 61.17623
3697137742.1 | 0.2195 | 61.07556
3697137744.6 | 0.2188 | 61.31047
3697137747.2 | 0.2192 | 61.17623
3697137749.7 | 0.2192 | 61.17623
3697137752.3 | 0.2191 | 61.20979
3697137754.8 | 0.219 | 61.24335
3697137757.4 | 0.2185 | 61.41114
3697137759.9 | 0.2188 | 61.31047
3697137762.5 | 0.2188 | 61.31047
3697137765.0 | 0.2187 | 61.34403
3697137767.6 | 0.2184 | 61.4447
3697137770.2 | 0.2186 | 61.37759
3697137772.7 | 0.2188 | 61.31047
3697137775.3 | 0.2181 | 61.54538
3697137777.8 | 0.2181 | 61.54538
3697137780.3 | 0.2189 | 61.27691
3697137782.9 | 0.2183 | 61.47826
3697137785.5 | 0.2183 | 61.47826
3697137788.0 | 0.2183 | 61.47826
3697137790.6 | 0.2181 | 61.54538
3697137793.1 | 0.2181 | 61.54538
3697137795.7 | 0.2181 | 61.54538
3697137798.2 | 0.218 | 61.57894
3697137800.8 | 0.2179 | 61.6125
3697137803.3 | 0.2179 | 61.6125
3697137805.9 | 0.2179 | 61.6125
3697137808.5 | 0.2178 | 61.64606
3697137811.0 | 0.2178 | 61.64606
3697137813.6 | 0.2178 | 61.64606
3697137816.1 | 0.2177 | 61.67961
3697137818.7 | 0.2177 | 61.67961
3697137821.2 | 0.2181 | 61.54538
3697137823.8 | 0.2173 | 61.81385
3697137826.3 | 0.2177 | 61.67961
3697137828.9 | 0.2176 | 61.71317
3697137831.4 | 0.2172 | 61.84741
3697137834.0 | 0.2171 | 61.88097
3697137836.5 | 0.2175 | 61.74673
3697137839.1 | 0.2176 | 61.71317
3697137841.7 | 0.2175 | 61.74673
3697137844.2 | 0.2174 | 61.78029
3697137846.7 | 0.2179 | 61.6125
3697137849.3 | 0.2175 | 61.74673
3697137851.9 | 0.2171 | 61.88097
3697137854.4 | 0.2174 | 61.78029
3697137857.0 | 0.2173 | 61.81385
3697137859.5 | 0.2169 | 61.94808
3697137862.1 | 0.2173 | 61.81385
3697137864.6 | 0.2169 | 61.94808
3697137867.2 | 0.217 | 61.91453
3697137869.7 | 0.2179 | 61.6125
3697137872.3 | 0.2171 | 61.88097
3697137874.8 | 0.2174 | 61.78029
3697137877.4 | 0.2168 | 61.98164
3697137879.9 | 0.2173 | 61.81385
3697137882.5 | 0.2168 | 61.98164
3697137885.0 | 0.2173 | 61.81385
3697137887.6 | 0.2173 | 61.81385
3697137890.1 | 0.2173 | 61.81385
3697137892.7 | 0.2173 | 61.81385
3697137895.2 | 0.2175 | 61.74673
3697137897.8 | 0.2173 | 61.81385
3697137900.3 | 0.2173 | 61.81385
3697137902.9 | 0.2173 | 61.81385
3697137905.5 | 0.2168 | 61.98164
3697137908.0 | 0.2172 | 61.84741
3697137910.5 | 0.2175 | 61.74673
3697137913.1 | 0.2172 | 61.84741
3697137915.7 | 0.2171 | 61.88097
3697137918.2 | 0.2172 | 61.84741
3697137920.8 | 0.2171 | 61.88097
3697137923.3 | 0.2171 | 61.88097
3697137925.9 | 0.2172 | 61.84741
3697137928.4 | 0.2171 | 61.88097
3697137931.0 | 0.2165 | 62.08232
3697137933.5 | 0.2171 | 61.88097
3697137936.1 | 0.2183 | 61.47826
3697137938.6 | 0.2207 | 60.67285 | Start
3697137941.2 | 0.2278 | 58.29018
3697137943.7 | 0.2389 | 54.56516
3697137946.3 | 0.2491 | 51.14217
3697137948.8 | 0.2522 | 50.10185
3697137951.4 | 0.2573 | 48.39036
3697137954.0 | 0.2596 | 47.6185
3697137956.5 | 0.2623 | 46.71242
3697137959.0 | 0.2652 | 45.73922
3697137961.6 | 0.2687 | 44.56466
3697137964.2 | 0.2715 | 43.62501
3697137966.7 | 0.2741 | 42.75249
3697137969.3 | 0.2748 | 42.51758
3697137971.8 | 0.2766 | 41.91352
3697137974.4 | 0.2778 | 41.51081
3697137976.9 | 0.2798 | 40.83964
3697137979.5 | 0.2813 | 40.33626
3697137982.0 | 0.2832 | 39.69864
3697137984.6 | 0.2846 | 39.22882
3697137987.1 | 0.2861 | 38.72544
3697137989.7 | 0.2873 | 38.32273
3697137992.2 | 0.2887 | 37.85291
3697137994.8 | 0.2909 | 37.11462
3697137997.3 | 0.2927 | 36.51056
3697137999.9 | 0.2942 | 36.00718
3697138002.4 | 0.295 | 35.73871
3697138005.0 | 0.2956 | 35.53736
3697138007.6 | 0.2968 | 35.13465
3697138010.1 | 0.2966 | 35.20177
3697138012.7 | 0.2986 | 34.5306
3697138015.2 | 0.2994 | 34.26213
3697138017.8 | 0.2999 | 34.09433
3697138020.3 | 0.3 | 34.06077
3697138022.9 | 0.3014 | 33.59095
3697138025.4 | 0.3015 | 33.55739
3697138028.0 | 0.3026 | 33.18825
3697138030.5 | 0.3027 | 33.15469
3697138033.1 | 0.304 | 32.71843
3697138035.6 | 0.305 | 32.38284
3697138038.2 | 0.3057 | 32.14793
3697138040.8 | 0.3069 | 31.74522
3697138043.3 | 0.3073 | 31.61099
3697138045.9 | 0.3077 | 31.47675
3697138048.4 | 0.3082 | 31.30896
3697138051.0 | 0.3085 | 31.20828
3697138053.5 | 0.309 | 31.04049
3697138056.1 | 0.3093 | 30.93981
3697138058.6 | 0.3096 | 30.83914
3697138061.2 | 0.3102 | 30.63778
3697138063.8 | 0.3105 | 30.53711
3697138066.3 | 0.3109 | 30.40287
3697138068.9 | 0.3112 | 30.3022
3697138071.4 | 0.3116 | 30.16796
3697138074.0 | 0.3119 | 30.06729
3697138076.5 | 0.3119 | 30.06729
3697138079.1 | 0.3128 | 29.76526
3697138081.6 | 0.3128 | 29.76526
3697138084.2 | 0.3134 | 29.5639
3697138086.7 | 0.3131 | 29.66458
3697138089.3 | 0.314 | 29.36255
3697138091.8 | 0.3138 | 29.42967
3697138094.4 | 0.315 | 29.02696
3697138096.9 | 0.3146 | 29.1612
3697138099.5 | 0.3143 | 29.26188
3697138102.0 | 0.3153 | 28.92629
3697138104.6 | 0.3157 | 28.79205
3697138107.2 | 0.3161 | 28.65782
3697138109.7 | 0.3162 | 28.62426
3697138112.3 | 0.3165 | 28.52358
3697138114.8 | 0.3168 | 28.42291
3697138117.4 | 0.3171 | 28.32223
3697138119.9 | 0.3173 | 28.25511
3697138122.5 | 0.3175 | 28.188
3697138125.0 | 0.3176 | 28.15444
3697138127.6 | 0.3177 | 28.12088
3697138130.1 | 0.3182 | 27.95308
3697138132.7 | 0.3182 | 27.95308
3697138135.2 | 0.3182 | 27.95308
3697138137.8 | 0.3185 | 27.85241
3697138140.4 | 0.319 | 27.68461
3697138142.9 | 0.3194 | 27.55038
3697138145.5 | 0.3198 | 27.41615
3697138148.0 | 0.3191 | 27.65106
3697138150.6 | 0.3195 | 27.51682
3697138153.1 | 0.3196 | 27.48326
3697138155.7 | 0.3197 | 27.4497
3697138158.2 | 0.3194 | 27.55038
3697138160.8 | 0.3202 | 27.28191
3697138163.3 | 0.3206 | 27.14768
3697138165.9 | 0.3201 | 27.31547
3697138168.4 | 0.3202 | 27.28191
3697138171.0 | 0.3208 | 27.08056
3697138173.5 | 0.3205 | 27.18123
3697138176.1 | 0.3206 | 27.14768
3697138178.6 | 0.3211 | 26.97988 | Stop
3697138181.2 | 0.3209 | 27.047
3697138183.7 | 0.321 | 27.01344
3697138186.3 | 0.3211 | 26.97988
3697138188.8 | 0.3208 | 27.08056
3697138191.4 | 0.3214 | 26.87921
3697138194.0 | 0.3214 | 26.87921
3697138196.5 | 0.3208 | 27.08056
3697138199.1 | 0.3216 | 26.81209
3697138201.6 | 0.3218 | 26.74497
3697138204.2 | 0.3216 | 26.81209
3697138206.7 | 0.3221 | 26.64429
3697138209.3 | 0.3221 | 26.64429
3697138211.8 | 0.3223 | 26.57718
3697138214.4 | 0.3218 | 26.74497
3697138216.9 | 0.3224 | 26.54362
3697138219.5 | 0.3218 | 26.74497
3697138222.0 | 0.3226 | 26.4765
3697138224.6 | 0.3227 | 26.44294
3697138227.1 | 0.3228 | 26.40938
3697138229.7 | 0.3229 | 26.37582
3697138232.2 | 0.3228 | 26.40938
3697138234.8 | 0.3235 | 26.17447
3697138237.3 | 0.3231 | 26.30871
3697138239.9 | 0.3231 | 26.30871
3697138242.5 | 0.3232 | 26.27515
3697138245.0 | 0.3225 | 26.51006
3697138247.6 | 0.3233 | 26.24159
3697138250.1 | 0.3233 | 26.24159
3697138252.7 | 0.3234 | 26.20803
3697138255.2 | 0.3241 | 25.97312
3697138257.8 | 0.3236 | 26.14091
3697138260.3 | 0.3232 | 26.27515
3697138262.9 | 0.3236 | 26.14091
3697138265.5 | 0.3237 | 26.10735
3697138268.0 | 0.323 | 26.34227
3697138270.6 | 0.3238 | 26.0738
3697138273.1 | 0.3238 | 26.0738
3697138275.7 | 0.3239 | 26.04024
3697138278.2 | 0.3244 | 25.87244
3697138280.8 | 0.3239 | 26.04024
3697138283.3 | 0.324 | 26.00668
3697138285.9 | 0.324 | 26.00668
3697138288.4 | 0.324 | 26.00668
3697138291.0 | 0.3241 | 25.97312
3697138293.5 | 0.3245 | 25.83888
3697138296.1 | 0.3242 | 25.93956
3697138298.6 | 0.3242 | 25.93956
3697138301.2 | 0.3244 | 25.87244
3697138303.7 | 0.3246 | 25.80533
3697138306.3 | 0.3242 | 25.93956
3697138308.9 | 0.324 | 26.00668
3697138311.4 | 0.3239 | 26.04024
3697138313.9 | 0.3247 | 25.77177
3697138316.5 | 0.3245 | 25.83888
3697138319.1 | 0.3244 | 25.87244
3697138321.6 | 0.3245 | 25.83888
3697138324.2 | 0.3245 | 25.83888
3697138326.7 | 0.3246 | 25.80533
3697138329.3 | 0.3246 | 25.80533
3697138331.8 | 0.3251 | 25.63753
3697138334.5 | 0.3242 | 25.93956
3697138337.0 | 0.3247 | 25.77177
3697138339.5 | 0.3247 | 25.77177
3697138342.1 | 0.3248 | 25.73821
3697138344.7 | 0.3247 | 25.77177
3697138347.2 | 0.3245 | 25.83888
3697138349.8 | 0.3249 | 25.70465
3697138352.3 | 0.3248 | 25.73821
3697138354.9 | 0.3241 | 25.97312
3697138357.4 | 0.325 | 25.67109
3697138360.0 | 0.3255 | 25.5033
3697138362.5 | 0.3249 | 25.70465
3697138365.1 | 0.3244 | 25.87244
3697138367.6 | 0.325 | 25.67109
3697138370.2 | 0.3253 | 25.57041
3697138372.7 | 0.325 | 25.67109
3697138375.3 | 0.3243 | 25.906
3697138377.8 | 0.3251 | 25.63753
3697138380.4 | 0.3248 | 25.73821
3697138383.0 | 0.3251 | 25.63753
3697138385.5 | 0.3245 | 25.83888
3697138388.1 | 0.3254 | 25.53686
3697138390.6 | 0.3252 | 25.60397
3697138393.2 | 0.3253 | 25.57041
3697138395.7 | 0.3251 | 25.63753
3697138398.3 | 0.3256 | 25.46974
3697138400.8 | 0.3257 | 25.43618
3697138403.4 | 0.3253 | 25.57041
3697138405.9 | 0.3257 | 25.43618
3697138408.5 | 0.3253 | 25.57041
3697138411.0 | 0.3253 | 25.57041
3697138413.6 | 0.3253 | 25.57041
3697138416.2 | 0.3253 | 25.57041
3697138418.7 | 0.3254 | 25.53686
3697138421.3 | 0.326 | 25.3355
3697138423.8 | 0.3253 | 25.57041
3697138426.4 | 0.3254 | 25.53686
3697138429.0 | 0.3255 | 25.5033
3697138431.5 | 0.3253 | 25.57041
3697138434.1 | 0.3255 | 25.5033
3697138436.6 | 0.3254 | 25.53686
3697138439.2 | 0.3255 | 25.5033
3697138441.7 | 0.3254 | 25.53686
3697138444.3 | 0.325 | 25.67109
3697138446.8 | 0.3255 | 25.5033
3697138449.4 | 0.3256 | 25.46974
3697138451.9 | 0.3255 | 25.5033
3697138454.5 | 0.3255 | 25.5033
3697138457.0 | 0.3256 | 25.46974
3697138459.6 | 0.3255 | 25.5033
3697138462.1 | 0.3255 | 25.5033
3697138464.7 | 0.3255 | 25.5033
3697138467.2 | 0.3255 | 25.5033
3697138469.8 | 0.3256 | 25.46974
3697138472.3 | 0.3262 | 25.26839
3697138474.9 | 0.3251 | 25.63753
3697138477.4 | 0.3255 | 25.5033
3697138480.0 | 0.3255 | 25.5033
3697138482.6 | 0.3256 | 25.46974
3697138485.1 | 0.3255 | 25.5033
3697138487.7 | 0.3261 | 25.30194
3697138490.2 | 0.3255 | 25.5033
3697138492.8 | 0.326 | 25.3355
3697138495.3 | 0.3254 | 25.53686
3697138497.9 | 0.3256 | 25.46974
3697138500.4 | 0.3255 | 25.5033
3697138503.0 | 0.3257 | 25.43618
3697138505.5 | 0.3256 | 25.46974
3697138508.1 | 0.3255 | 25.5033
3697138510.6 | 0.3255 | 25.5033
3697138513.2 | 0.3255 | 25.5033
3697138515.8 | 0.326 | 25.3355
3697138518.3 | 0.3256 | 25.46974
3697138520.9 | 0.3257 | 25.43618
3697138523.4 | 0.3257 | 25.43618
3697138526.0 | 0.3257 | 25.43618
3697138528.6 | 0.3255 | 25.5033
3697138531.1 | 0.3257 | 25.43618
3697138533.7 | 0.3256 | 25.46974
134.737
134.737
134.737
134.737
134.737
134.737
134.737
134.737
134.737
134.737
134.737
134.737
134.737
134.737
134.737
134.737
134.737
134.737
134.737
134.737
134.737
134.737
134.737
134.737
134.737
134.737
134.737
134.737
134.737
134.737
134.737
134.737
134.737
134.737
134.737
134.737
134.737
134.737
134.737
134.737
134.737
134.737
134.737
134.737
134.737
134.737
134.737
134.737
134.737
134.737
134.737
134.737
134.737
134.737
134.737
134.737
134.737
134.737
134.737
134.737
134.737
134.737
134.737
134.737
134.737
134.737
134.737
134.737
134.737
134.737
134.737
134.737
134.737
134.737
134.737
134.737
134.737
134.737
134.737
134.737
134.737
134.737
134.737
134.737
134.737
134.737
134.737
134.737
134.737
134.737
134.737
134.737
134.737
134.737
134.737
134.737
134.737
134.737
134.737
134.737
134.737
134.737
134.737
134.737
134.737
134.737
134.737
134.737
134.737
134.737
134.737
134.737
134.737
134.737
134.737
134.737
134.737
134.737
134.737
134.737
134.737
134.737
134.737
134.737
134.737
134.737
134.737
134.737
134.737
134.737
134.737
134.737
134.737
134.737
134.737
134.737
134.737
134.737
134.737
134.737
134.737
134.737
134.737
134.737
134.737
134.737
134.737
134.737
134.737
134.737
134.737
134.737
134.737
134.737
134.737
134.737
134.737
134.737
134.737
134.737
134.737
134.737