## Sheet1
Time | Vf (V) | Temperature (C) |  | Time | Time from insertion (s) | Time from insertion (min) | Temperature (C) | Factor @ 60C | delta_Ann @60C in Min | PIN_Factor(60C) | delta_Ann @60C in Min
3697137198.1 | 0.3267 | 25.10805 |  | 3697137568.4 | 0 | 0 | 24.99992 | 0.00865866 |  | 0.01071604 |  | Total Annealing at 60C (Min) | 1.088797
3697137200.7 | 0.3267 | 25.10805 |  | 3697137571.0 | 2.57211 | 0.04286849 | 27.047 | 0.01178493 | 0.0005052024 | 0.01438472 | 0.0006166512 | Total Annealing at 60C (Min) | 1.106436
3697137203.2 | 0.3271 | 24.97799 |  | 3697137573.5 | 5.11212 | 0.08520199 | 29.5639 | 0.01711779 | 0.0007246558 | 0.02054682 | 0.0008698187 | Total Annealing at 60C (s) | 65.32784
3697137205.8 | 0.3267 | 25.10805 |  | 3697137576.1 | 7.6556 | 0.1275933 | 32.21504 | 0.02519559 | 0.001068075 | 0.02972253 | 0.001259978 | Total Annealing at 60C (s) | 66.38615
3697137208.3 | 0.3267 | 25.10805 |  | 3697137578.6 | 10.20008 | 0.1700013 | 34.86618 | 0.0368393 | 0.001562281 | 0.04272349 | 0.001811818
3697137210.9 | 0.3265 | 25.17308 |  | 3697137581.2 | 12.76704 | 0.212784 | 37.18174 | 0.05106316 | 0.002184618 | 0.05835769 | 0.002496697
3697137213.5 | 0.3267 | 25.10805 |  | 3697137583.7 | 15.31543 | 0.2552572 | 39.3295 | 0.06882563 | 0.002923242 | 0.07761064 | 0.003296369
3697137216.0 | 0.3267 | 25.10805 |  | 3697137586.3 | 17.87087 | 0.2978478 | 41.17523 | 0.08866379 | 0.003776251 | 0.09885072 | 0.004210119
3697137218.6 | 0.3267 | 25.10805 |  | 3697137588.8 | 20.41919 | 0.3403198 | 42.92028 | 0.1123469 | 0.004771598 | 0.1239309 | 0.005263592
3697137221.1 | 0.3267 | 25.10805 |  | 3697137591.4 | 22.98196 | 0.3830327 | 44.36331 | 0.1363727 | 0.005824864 | 0.1491309 | 0.006369805
3697137223.7 | 0.3267 | 25.10805 |  | 3697137594.0 | 25.54338 | 0.425723 | 45.6721 | 0.1623325 | 0.006930028 | 0.1761362 | 0.007519315
3697137226.2 | 0.326 | 25.33565 |  | 3697137596.5 | 28.09756 | 0.4682927 | 47.01445 | 0.1938122 | 0.008250522 | 0.2086264 | 0.008881155
3697137228.8 | 0.3267 | 25.10805 |  | 3697137599.1 | 30.65075 | 0.5108458 | 47.88697 | 0.2173052 | 0.009247025 | 0.2327168 | 0.009902837
3697137231.3 | 0.3267 | 25.10805 |  | 3697137601.6 | 33.20188 | 0.5533647 | 49.22932 | 0.2588151 | 0.01100452 | 0.2750042 | 0.01169286
3697137233.9 | 0.3265 | 25.17308 |  | 3697137604.2 | 35.74314 | 0.595719 | 50.3032 | 0.2973525 | 0.01259416 | 0.3139896 | 0.01329882
3697137236.4 | 0.3267 | 25.10805 |  | 3697137606.7 | 38.29306 | 0.6382177 | 50.97438 | 0.3241491 | 0.01377591 | 0.3409624 | 0.01449045
3697137239.0 | 0.3265 | 25.17308 |  | 3697137609.3 | 40.843 | 0.6807167 | 51.88046 | 0.3639891 | 0.01546917 | 0.3808818 | 0.0161871
3697137241.5 | 0.3261 | 25.30314 |  | 3697137611.8 | 43.39584 | 0.723264 | 52.38384 | 0.3880931 | 0.01651232 | 0.4049372 | 0.017229
3697137244.1 | 0.3265 | 25.17308 |  | 3697137614.4 | 45.95059 | 0.7658432 | 53.18925 | 0.4298463 | 0.0183025 | 0.4464502 | 0.01900948
3697137246.6 | 0.3265 | 25.17308 |  | 3697137616.9 | 48.5064 | 0.80844 | 53.72619 | 0.4600199 | 0.01959539 | 0.4763365 | 0.02029043
3697137249.2 | 0.3265 | 25.17308 |  | 3697137619.5 | 51.06001 | 0.8510002 | 54.36381 | 0.4984698 | 0.02121496 | 0.5142938 | 0.02188843
3697137251.8 | 0.3265 | 25.17308 |  | 3697137622.0 | 53.62787 | 0.8937978 | 54.83363 | 0.5287376 | 0.02262874 | 0.5440807 | 0.02328539
3697137254.3 | 0.3265 | 25.17308 |  | 3697137624.6 | 56.17192 | 0.9361987 | 55.33701 | 0.5631043 | 0.02387609 | 0.5778091 | 0.02449959
3697137256.9 | 0.3265 | 25.17308 |  | 3697137627.1 | 58.72513 | 0.9787522 | 55.73972 | 0.592117 | 0.02519665 | 0.6062108 | 0.02579639
3697137259.4 | 0.3267 | 25.10805 |  | 3697137629.7 | 61.27429 | 1.021238 | 56.2431 | 0.6303849 | 0.02678253 | 0.6435779 | 0.02734305
3697137262.0 | 0.3267 | 25.10805 |  | 3697137632.2 | 63.83343 | 1.06389 | 56.57869 | 0.6571914 | 0.02803074 | 0.6696923 | 0.02856394
3697137264.5 | 0.3272 | 24.94548 |  | 3697137634.8 | 66.37836 | 1.106306 | 56.8136 | 0.6765972 | 0.02869821 | 0.6885672 | 0.02920592
3697137267.1 | 0.3267 | 25.10805 |  | 3697137637.3 | 68.92019 | 1.14867 | 57.04851 | 0.6965473 | 0.02950841 | 0.7079462 | 0.02999131
3697137269.6 | 0.3263 | 25.23811 |  | 3697137639.9 | 71.47159 | 1.191193 | 57.45121 | 0.7320552 | 0.03112943 | 0.7423764 | 0.03156832
3697137272.2 | 0.3267 | 25.10805 |  | 3697137642.5 | 74.0522 | 1.234203 | 57.9546 | 0.7788637 | 0.03349905 | 0.7876504 | 0.03387697
3697137274.8 | 0.3271 | 24.97799 |  | 3697137645.0 | 76.60179 | 1.276696 | 58.02171 | 0.7853157 | 0.03337055 | 0.7938812 | 0.03373453
3697137277.3 | 0.3267 | 25.10805 |  | 3697137647.6 | 79.15522 | 1.319254 | 58.18951 | 0.8016689 | 0.03411676 | 0.8096634 | 0.03445698
3697137279.9 | 0.3267 | 25.10805 |  | 3697137650.1 | 81.71152 | 1.361859 | 58.42442 | 0.8251081 | 0.03515372 | 0.832259 | 0.03545839
3697137282.4 | 0.3267 | 25.10805 |  | 3697137652.7 | 84.26435 | 1.404406 | 58.72645 | 0.8562026 | 0.036429 | 0.8621902 | 0.03668375
3697137284.9 | 0.3268 | 25.07553 |  | 3697137655.2 | 86.80901 | 1.446817 | 58.76 | 0.8597256 | 0.03646182 | 0.8655782 | 0.03671004
3697137287.5 | 0.326 | 25.33565 |  | 3697137657.8 | 89.36829 | 1.489471 | 58.89424 | 0.8739555 | 0.03727828 | 0.8792569 | 0.03750441
3697137290.1 | 0.3268 | 25.07553 |  | 3697137660.3 | 91.92334 | 1.532056 | 59.09559 | 0.8957211 | 0.03814353 | 0.9001599 | 0.03833256
3697137292.6 | 0.3269 | 25.04302 |  | 3697137662.9 | 94.47798 | 1.574633 | 59.26339 | 0.9142517 | 0.0389264 | 0.9179382 | 0.03908336
3697137295.2 | 0.3272 | 24.94548 |  | 3697137665.4 | 97.03176 | 1.617196 | 59.36406 | 0.9255444 | 0.03939395 | 0.9287645 | 0.03953101
3697137297.7 | 0.3268 | 25.07553 |  | 3697137668.0 | 99.59087 | 1.659848 | 59.59897 | 0.952412 | 0.04062212 | 0.9544987 | 0.04071112
3697137300.3 | 0.3267 | 25.10805 |  | 3697137670.6 | 102.1381 | 1.702301 | 59.59897 | 0.952412 | 0.04043338 | 0.9544987 | 0.04052197
3697137302.8 | 0.3262 | 25.27062 |  | 3697137673.1 | 104.6901 | 1.744836 | 59.80033 | 0.9760298 | 0.04151462 | 0.9770934 | 0.04155985
3697137305.4 | 0.3268 | 25.07553 |  | 3697137675.7 | 107.2517 | 1.787529 | 59.76677 | 0.9720552 | 0.04149996 | 0.9732927 | 0.04155279
3697137307.9 | 0.3267 | 25.10805 |  | 3697137678.2 | 109.7948 | 1.829913 | 59.901 | 0.9880465 | 0.04187736 | 0.98858 | 0.04189997
3697137310.5 | 0.3267 | 25.10805 |  | 3697137680.8 | 112.3534 | 1.872556 | 59.96812 | 0.9961357 | 0.04247854 | 0.9963088 | 0.04248593
3697137313.1 | 0.3267 | 25.10805 |  | 3697137683.3 | 114.903 | 1.91505 | 60.0688 | 1.008387 | 0.04285092 | 1.008009 | 0.04283486
3697137315.6 | 0.3267 | 25.10805 |  | 3697137685.9 | 117.4621 | 1.957701 | 60.00168 | 1.000204 | 0.04265919 | 1.000195 | 0.0426588
3697137318.1 | 0.3268 | 25.07553
3697137320.7 | 0.326 | 25.33565
3697137323.3 | 0.3263 | 25.23811
3697137325.8 | 0.3261 | 25.30314
3697137328.4 | 0.3268 | 25.07553
3697137330.9 | 0.3268 | 25.07553
3697137333.5 | 0.3268 | 25.07553
3697137336.0 | 0.3268 | 25.07553
3697137338.6 | 0.3268 | 25.07553
3697137341.1 | 0.3262 | 25.27062
3697137343.7 | 0.3267 | 25.10805
3697137346.2 | 0.3266 | 25.14056
3697137348.8 | 0.3267 | 25.10805
3697137351.3 | 0.3262 | 25.27062
3697137353.9 | 0.3267 | 25.10805
3697137356.4 | 0.3267 | 25.10805
3697137359.0 | 0.3271 | 24.97799
3697137361.6 | 0.3267 | 25.10805
3697137364.1 | 0.3266 | 25.14056
3697137366.7 | 0.3267 | 25.10805
3697137369.2 | 0.3268 | 25.07553
3697137371.8 | 0.3266 | 25.14056
3697137374.3 | 0.3265 | 25.17308
3697137376.9 | 0.326 | 25.33565
3697137379.4 | 0.3266 | 25.14056
3697137382.0 | 0.3262 | 25.27062
3697137384.5 | 0.3267 | 25.10805
3697137387.1 | 0.3265 | 25.17308
3697137389.6 | 0.3266 | 25.14056
3697137392.2 | 0.3267 | 25.10805
3697137394.8 | 0.3272 | 24.94548
3697137397.3 | 0.3262 | 25.27062
3697137399.9 | 0.3267 | 25.10805
3697137402.4 | 0.3271 | 24.97799
3697137405.0 | 0.3267 | 25.10805
3697137407.5 | 0.3264 | 25.20559
3697137410.1 | 0.3269 | 25.04302
3697137412.6 | 0.3266 | 25.14056
3697137415.2 | 0.3266 | 25.14056
3697137417.7 | 0.3266 | 25.14056
3697137420.3 | 0.3258 | 25.40068
3697137422.8 | 0.3265 | 25.17308
3697137425.4 | 0.3264 | 25.20559
3697137428.0 | 0.3265 | 25.17308
3697137430.5 | 0.3267 | 25.10805
3697137433.1 | 0.3265 | 25.17308
3697137435.6 | 0.3261 | 25.30314
3697137438.2 | 0.3266 | 25.14056
3697137440.7 | 0.3267 | 25.10805
3697137443.3 | 0.3265 | 25.17308
3697137445.8 | 0.3267 | 25.10805
3697137448.4 | 0.3266 | 25.14056
3697137450.9 | 0.3268 | 25.07553
3697137453.5 | 0.3262 | 25.27062
3697137456.1 | 0.3265 | 25.17308
3697137458.6 | 0.3266 | 25.14056
3697137461.1 | 0.3271 | 24.97799
3697137463.7 | 0.3269 | 25.04302
3697137466.2 | 0.3266 | 25.14056
3697137468.8 | 0.3264 | 25.20559
3697137471.4 | 0.3265 | 25.17308
3697137473.9 | 0.327 | 25.01051
3697137476.5 | 0.3266 | 25.14056
3697137479.0 | 0.3265 | 25.17308
3697137481.6 | 0.3265 | 25.17308
3697137484.1 | 0.3265 | 25.17308
3697137486.7 | 0.3265 | 25.17308
3697137489.2 | 0.3265 | 25.17308
3697137491.8 | 0.3265 | 25.17308
3697137494.4 | 0.3269 | 25.04302
3697137496.9 | 0.3265 | 25.17308
3697137499.4 | 0.3265 | 25.17308
3697137502.0 | 0.3265 | 25.17308
3697137504.6 | 0.3265 | 25.17308
3697137507.1 | 0.3266 | 25.14056
3697137509.7 | 0.3265 | 25.17308
3697137512.2 | 0.3262 | 25.27062
3697137514.8 | 0.327 | 25.01051
3697137517.3 | 0.3266 | 25.14056
3697137519.9 | 0.3265 | 25.17308
3697137522.4 | 0.3272 | 24.94548
3697137525.0 | 0.3267 | 25.10805
3697137527.6 | 0.3267 | 25.10805
3697137530.1 | 0.3267 | 25.10805
3697137532.7 | 0.3267 | 25.10805
3697137535.2 | 0.327 | 25.01051
3697137537.8 | 0.3265 | 25.17308
3697137540.3 | 0.3268 | 25.07553
3697137542.9 | 0.3264 | 25.20559
3697137545.4 | 0.3267 | 25.10805
3697137548.0 | 0.3267 | 25.10805
3697137550.5 | 0.3267 | 25.10805
3697137553.1 | 0.327 | 25.01051
3697137555.6 | 0.3262 | 25.27062
3697137558.2 | 0.3267 | 25.10805
3697137560.7 | 0.3263 | 25.23811
3697137563.3 | 0.3268 | 25.07553
3697137565.9 | 0.3269 | 25.04302
3697137568.4 | 0.327 | 25.01051 | Start
3697137571.0 | 0.3209 | 26.9939
3697137573.5 | 0.3134 | 29.43249
3697137576.1 | 0.3055 | 32.00115
3697137578.6 | 0.2976 | 34.5698
3697137581.2 | 0.2907 | 36.81331
3697137583.7 | 0.2843 | 38.89425
3697137586.3 | 0.2788 | 40.68255
3697137588.8 | 0.2736 | 42.37331
3697137591.4 | 0.2693 | 43.77144
3697137594.0 | 0.2654 | 45.03951
3697137596.5 | 0.2614 | 46.34009
3697137599.1 | 0.2588 | 47.18547
3697137601.6 | 0.2548 | 48.48606
3697137604.2 | 0.2516 | 49.52653
3697137606.7 | 0.2496 | 50.17682
3697137609.3 | 0.2469 | 51.05471
3697137611.8 | 0.2454 | 51.54243
3697137614.4 | 0.243 | 52.32278
3697137616.9 | 0.2414 | 52.84302
3697137619.5 | 0.2395 | 53.46079
3697137622.0 | 0.2381 | 53.916
3697137624.6 | 0.2366 | 54.40372
3697137627.1 | 0.2354 | 54.79389 |  |  | 3697137685.9 | 3697137568.4 | 117.4621
3697137629.7 | 0.2339 | 55.28161
3697137632.2 | 0.2329 | 55.60676
3697137634.8 | 0.2322 | 55.83436
3697137637.3 | 0.2315 | 56.06196
3697137639.9 | 0.2303 | 56.45214
3697137642.5 | 0.2288 | 56.93986
3697137645.0 | 0.2286 | 57.00489
3697137647.6 | 0.2281 | 57.16746
3697137650.1 | 0.2274 | 57.39506
3697137652.7 | 0.2265 | 57.68769
3697137655.2 | 0.2264 | 57.72021
3697137657.8 | 0.226 | 57.85027
3697137660.3 | 0.2254 | 58.04535
3697137662.9 | 0.2249 | 58.20793
3697137665.4 | 0.2246 | 58.30547
3697137668.0 | 0.2239 | 58.53307
3697137670.6 | 0.2239 | 58.53307
3697137673.1 | 0.2233 | 58.72816
3697137675.7 | 0.2234 | 58.69565
3697137678.2 | 0.223 | 58.82571
3697137680.8 | 0.2228 | 58.89073
3697137683.3 | 0.2225 | 58.98828
3697137685.9 | 0.2227 | 58.92325 | 95% Saturation
3697137688.4 | 0.2221 | 59.11834
3697137691.0 | 0.2218 | 59.21588
3697137693.5 | 0.2213 | 59.37845
3697137696.1 | 0.2217 | 59.2484
3697137698.6 | 0.2214 | 59.34594
3697137701.2 | 0.2208 | 59.54103
3697137703.7 | 0.221 | 59.476
3697137706.3 | 0.2209 | 59.50851
3697137708.9 | 0.2208 | 59.54103
3697137711.4 | 0.2206 | 59.60606
3697137714.0 | 0.2206 | 59.60606
3697137716.5 | 0.2199 | 59.83366
3697137719.1 | 0.2204 | 59.67109
3697137721.6 | 0.2202 | 59.73611
3697137724.2 | 0.2197 | 59.89869
3697137726.7 | 0.22 | 59.80114
3697137729.3 | 0.2192 | 60.06126
3697137731.8 | 0.2196 | 59.9312
3697137734.4 | 0.2197 | 59.89869
3697137736.9 | 0.2196 | 59.9312
3697137739.5 | 0.2192 | 60.06126
3697137742.1 | 0.2195 | 59.96372
3697137744.6 | 0.2188 | 60.19132
3697137747.2 | 0.2192 | 60.06126
3697137749.7 | 0.2192 | 60.06126
3697137752.3 | 0.2191 | 60.09378
3697137754.8 | 0.219 | 60.12629
3697137757.4 | 0.2185 | 60.28886
3697137759.9 | 0.2188 | 60.19132
3697137762.5 | 0.2188 | 60.19132
3697137765.0 | 0.2187 | 60.22383
3697137767.6 | 0.2184 | 60.32138
3697137770.2 | 0.2186 | 60.25635
3697137772.7 | 0.2188 | 60.19132
3697137775.3 | 0.2181 | 60.41892
3697137777.8 | 0.2181 | 60.41892
3697137780.3 | 0.2189 | 60.1588
3697137782.9 | 0.2183 | 60.35389
3697137785.5 | 0.2183 | 60.35389
3697137788.0 | 0.2183 | 60.35389
3697137790.6 | 0.2181 | 60.41892
3697137793.1 | 0.2181 | 60.41892
3697137795.7 | 0.2181 | 60.41892
3697137798.2 | 0.218 | 60.45144
3697137800.8 | 0.2179 | 60.48395
3697137803.3 | 0.2179 | 60.48395
3697137805.9 | 0.2179 | 60.48395
3697137808.5 | 0.2178 | 60.51647
3697137811.0 | 0.2178 | 60.51647
3697137813.6 | 0.2178 | 60.51647
3697137816.1 | 0.2177 | 60.54898
3697137818.7 | 0.2177 | 60.54898
3697137821.2 | 0.2181 | 60.41892
3697137823.8 | 0.2173 | 60.67904
3697137826.3 | 0.2177 | 60.54898
3697137828.9 | 0.2176 | 60.58149
3697137831.4 | 0.2172 | 60.71155
3697137834.0 | 0.2171 | 60.74407
3697137836.5 | 0.2175 | 60.61401
3697137839.1 | 0.2176 | 60.58149
3697137841.7 | 0.2175 | 60.61401
3697137844.2 | 0.2174 | 60.64652
3697137846.7 | 0.2179 | 60.48395
3697137849.3 | 0.2175 | 60.61401
3697137851.9 | 0.2171 | 60.74407
3697137854.4 | 0.2174 | 60.64652
3697137857.0 | 0.2173 | 60.67904
3697137859.5 | 0.2169 | 60.8091
3697137862.1 | 0.2173 | 60.67904
3697137864.6 | 0.2169 | 60.8091
3697137867.2 | 0.217 | 60.77658
3697137869.7 | 0.2179 | 60.48395
3697137872.3 | 0.2171 | 60.74407
3697137874.8 | 0.2174 | 60.64652
3697137877.4 | 0.2168 | 60.84161
3697137879.9 | 0.2173 | 60.67904
3697137882.5 | 0.2168 | 60.84161
3697137885.0 | 0.2173 | 60.67904
3697137887.6 | 0.2173 | 60.67904
3697137890.1 | 0.2173 | 60.67904
3697137892.7 | 0.2173 | 60.67904
3697137895.2 | 0.2175 | 60.61401
3697137897.8 | 0.2173 | 60.67904
3697137900.3 | 0.2173 | 60.67904
3697137902.9 | 0.2173 | 60.67904
3697137905.5 | 0.2168 | 60.84161
3697137908.0 | 0.2172 | 60.71155
3697137910.5 | 0.2175 | 60.61401
3697137913.1 | 0.2172 | 60.71155
3697137915.7 | 0.2171 | 60.74407
3697137918.2 | 0.2172 | 60.71155
3697137920.8 | 0.2171 | 60.74407
3697137923.3 | 0.2171 | 60.74407
3697137925.9 | 0.2172 | 60.71155
3697137928.4 | 0.2171 | 60.74407
3697137931.0 | 0.2165 | 60.93916
3697137933.5 | 0.2171 | 60.74407
3697137936.1 | 0.2183 | 60.35389
3697137938.6 | 0.2207 | 59.57354
3697137941.2 | 0.2278 | 57.265
3697137943.7 | 0.2389 | 53.65588
3697137946.3 | 0.2491 | 50.33939
3697137948.8 | 0.2522 | 49.33144
3697137951.4 | 0.2573 | 47.67319
3697137954.0 | 0.2596 | 46.92536
3697137956.5 | 0.2623 | 46.04746
3697137959.0 | 0.2652 | 45.10454
3697137961.6 | 0.2687 | 43.96653
3697137964.2 | 0.2715 | 43.05612
3697137966.7 | 0.2741 | 42.21074
3697137969.3 | 0.2748 | 41.98313
3697137971.8 | 0.2766 | 41.39787
3697137974.4 | 0.2778 | 41.0077
3697137976.9 | 0.2798 | 40.3574
3697137979.5 | 0.2813 | 39.86968
3697137982.0 | 0.2832 | 39.25191
3697137984.6 | 0.2846 | 38.7967
3697137987.1 | 0.2861 | 38.30898
3697137989.7 | 0.2873 | 37.91881
3697137992.2 | 0.2887 | 37.4636
3697137994.8 | 0.2909 | 36.74828
3697137997.3 | 0.2927 | 36.16302
3697137999.9 | 0.2942 | 35.6753
3697138002.4 | 0.295 | 35.41518
3697138005.0 | 0.2956 | 35.22009
3697138007.6 | 0.2968 | 34.82992
3697138010.1 | 0.2966 | 34.89495
3697138012.7 | 0.2986 | 34.24466
3697138015.2 | 0.2994 | 33.98454
3697138017.8 | 0.2999 | 33.82197
3697138020.3 | 0.3 | 33.78945
3697138022.9 | 0.3014 | 33.33425
3697138025.4 | 0.3015 | 33.30173
3697138028.0 | 0.3026 | 32.94407
3697138030.5 | 0.3027 | 32.91156
3697138033.1 | 0.304 | 32.48887
3697138035.6 | 0.305 | 32.16372
3697138038.2 | 0.3057 | 31.93612
3697138040.8 | 0.3069 | 31.54594
3697138043.3 | 0.3073 | 31.41588
3697138045.9 | 0.3077 | 31.28583
3697138048.4 | 0.3082 | 31.12325
3697138051.0 | 0.3085 | 31.02571
3697138053.5 | 0.309 | 30.86314
3697138056.1 | 0.3093 | 30.76559
3697138058.6 | 0.3096 | 30.66805
3697138061.2 | 0.3102 | 30.47296
3697138063.8 | 0.3105 | 30.37542
3697138066.3 | 0.3109 | 30.24536
3697138068.9 | 0.3112 | 30.14781
3697138071.4 | 0.3116 | 30.01776
3697138074.0 | 0.3119 | 29.92021
3697138076.5 | 0.3119 | 29.92021
3697138079.1 | 0.3128 | 29.62758
3697138081.6 | 0.3128 | 29.62758
3697138084.2 | 0.3134 | 29.43249
3697138086.7 | 0.3131 | 29.53004
3697138089.3 | 0.314 | 29.23741
3697138091.8 | 0.3138 | 29.30243
3697138094.4 | 0.315 | 28.91226
3697138096.9 | 0.3146 | 29.04232
3697138099.5 | 0.3143 | 29.13986
3697138102.0 | 0.3153 | 28.81472
3697138104.6 | 0.3157 | 28.68466
3697138107.2 | 0.3161 | 28.5546
3697138109.7 | 0.3162 | 28.52208
3697138112.3 | 0.3165 | 28.42454
3697138114.8 | 0.3168 | 28.327
3697138117.4 | 0.3171 | 28.22945
3697138119.9 | 0.3173 | 28.16442
3697138122.5 | 0.3175 | 28.09939
3697138125.0 | 0.3176 | 28.06688
3697138127.6 | 0.3177 | 28.03436
3697138130.1 | 0.3182 | 27.87179
3697138132.7 | 0.3182 | 27.87179
3697138135.2 | 0.3182 | 27.87179
3697138137.8 | 0.3185 | 27.77425
3697138140.4 | 0.319 | 27.61167
3697138142.9 | 0.3194 | 27.48162
3697138145.5 | 0.3198 | 27.35156
3697138148.0 | 0.3191 | 27.57916
3697138150.6 | 0.3195 | 27.4491
3697138153.1 | 0.3196 | 27.41659
3697138155.7 | 0.3197 | 27.38407
3697138158.2 | 0.3194 | 27.48162
3697138160.8 | 0.3202 | 27.2215
3697138163.3 | 0.3206 | 27.09144
3697138165.9 | 0.3201 | 27.25401
3697138168.4 | 0.3202 | 27.2215
3697138171.0 | 0.3208 | 27.02641
3697138173.5 | 0.3205 | 27.12396
3697138176.1 | 0.3206 | 27.09144
3697138178.6 | 0.3211 | 26.92887
3697138181.2 | 0.3209 | 26.9939
3697138183.7 | 0.321 | 26.96138
3697138186.3 | 0.3211 | 26.92887
3697138188.8 | 0.3208 | 27.02641
3697138191.4 | 0.3214 | 26.83132
3697138194.0 | 0.3214 | 26.83132
3697138196.5 | 0.3208 | 27.02641
3697138199.1 | 0.3216 | 26.76629
3697138201.6 | 0.3218 | 26.70127
3697138204.2 | 0.3216 | 26.76629
3697138206.7 | 0.3221 | 26.60372
3697138209.3 | 0.3221 | 26.60372
3697138211.8 | 0.3223 | 26.53869
3697138214.4 | 0.3218 | 26.70127
3697138216.9 | 0.3224 | 26.50618
3697138219.5 | 0.3218 | 26.70127
3697138222.0 | 0.3226 | 26.44115
3697138224.6 | 0.3227 | 26.40863
3697138227.1 | 0.3228 | 26.37612
3697138229.7 | 0.3229 | 26.3436
3697138232.2 | 0.3228 | 26.37612
3697138234.8 | 0.3235 | 26.14852
3697138237.3 | 0.3231 | 26.27858
3697138239.9 | 0.3231 | 26.27858
3697138242.5 | 0.3232 | 26.24606
3697138245.0 | 0.3225 | 26.47366
3697138247.6 | 0.3233 | 26.21355
3697138250.1 | 0.3233 | 26.21355
3697138252.7 | 0.3234 | 26.18103
3697138255.2 | 0.3241 | 25.95343
3697138257.8 | 0.3236 | 26.116
3697138260.3 | 0.3232 | 26.24606
3697138262.9 | 0.3236 | 26.116
3697138265.5 | 0.3237 | 26.08349
3697138268.0 | 0.323 | 26.31109
3697138270.6 | 0.3238 | 26.05097
3697138273.1 | 0.3238 | 26.05097
3697138275.7 | 0.3239 | 26.01846
3697138278.2 | 0.3244 | 25.85589
3697138280.8 | 0.3239 | 26.01846
3697138283.3 | 0.324 | 25.98594
3697138285.9 | 0.324 | 25.98594
3697138288.4 | 0.324 | 25.98594
3697138291.0 | 0.3241 | 25.95343
3697138293.5 | 0.3245 | 25.82337
3697138296.1 | 0.3242 | 25.92091
3697138298.6 | 0.3242 | 25.92091
3697138301.2 | 0.3244 | 25.85589
3697138303.7 | 0.3246 | 25.79086
3697138306.3 | 0.3242 | 25.92091
3697138308.9 | 0.324 | 25.98594
3697138311.4 | 0.3239 | 26.01846
3697138313.9 | 0.3247 | 25.75834
3697138316.5 | 0.3245 | 25.82337
3697138319.1 | 0.3244 | 25.85589
3697138321.6 | 0.3245 | 25.82337
3697138324.2 | 0.3245 | 25.82337
3697138326.7 | 0.3246 | 25.79086
3697138329.3 | 0.3246 | 25.79086
3697138331.8 | 0.3251 | 25.62828
3697138334.5 | 0.3242 | 25.92091
3697138337.0 | 0.3247 | 25.75834
3697138339.5 | 0.3247 | 25.75834
3697138342.1 | 0.3248 | 25.72583
3697138344.7 | 0.3247 | 25.75834
3697138347.2 | 0.3245 | 25.82337
3697138349.8 | 0.3249 | 25.69331
3697138352.3 | 0.3248 | 25.72583
3697138354.9 | 0.3241 | 25.95343
3697138357.4 | 0.325 | 25.6608
3697138360.0 | 0.3255 | 25.49822
3697138362.5 | 0.3249 | 25.69331
3697138365.1 | 0.3244 | 25.85589
3697138367.6 | 0.325 | 25.6608
3697138370.2 | 0.3253 | 25.56325
3697138372.7 | 0.325 | 25.6608
3697138375.3 | 0.3243 | 25.8884
3697138377.8 | 0.3251 | 25.62828
3697138380.4 | 0.3248 | 25.72583
3697138383.0 | 0.3251 | 25.62828
3697138385.5 | 0.3245 | 25.82337
3697138388.1 | 0.3254 | 25.53074
3697138390.6 | 0.3252 | 25.59577
3697138393.2 | 0.3253 | 25.56325
3697138395.7 | 0.3251 | 25.62828
3697138398.3 | 0.3256 | 25.46571
3697138400.8 | 0.3257 | 25.4332
3697138403.4 | 0.3253 | 25.56325
3697138405.9 | 0.3257 | 25.4332
3697138408.5 | 0.3253 | 25.56325
3697138411.0 | 0.3253 | 25.56325
3697138413.6 | 0.3253 | 25.56325
3697138416.2 | 0.3253 | 25.56325
3697138418.7 | 0.3254 | 25.53074
3697138421.3 | 0.326 | 25.33565
3697138423.8 | 0.3253 | 25.56325
3697138426.4 | 0.3254 | 25.53074
3697138429.0 | 0.3255 | 25.49822
3697138431.5 | 0.3253 | 25.56325
3697138434.1 | 0.3255 | 25.49822
3697138436.6 | 0.3254 | 25.53074
3697138439.2 | 0.3255 | 25.49822
3697138441.7 | 0.3254 | 25.53074
3697138444.3 | 0.325 | 25.6608
3697138446.8 | 0.3255 | 25.49822
3697138449.4 | 0.3256 | 25.46571
3697138451.9 | 0.3255 | 25.49822
3697138454.5 | 0.3255 | 25.49822
3697138457.0 | 0.3256 | 25.46571
3697138459.6 | 0.3255 | 25.49822
3697138462.1 | 0.3255 | 25.49822
3697138464.7 | 0.3255 | 25.49822
3697138467.2 | 0.3255 | 25.49822
3697138469.8 | 0.3256 | 25.46571
3697138472.3 | 0.3262 | 25.27062
3697138474.9 | 0.3251 | 25.62828
3697138477.4 | 0.3255 | 25.49822
3697138480.0 | 0.3255 | 25.49822
3697138482.6 | 0.3256 | 25.46571
3697138485.1 | 0.3255 | 25.49822
3697138487.7 | 0.3261 | 25.30314
3697138490.2 | 0.3255 | 25.49822
3697138492.8 | 0.326 | 25.33565
3697138495.3 | 0.3254 | 25.53074
3697138497.9 | 0.3256 | 25.46571
3697138500.4 | 0.3255 | 25.49822
3697138503.0 | 0.3257 | 25.4332
3697138505.5 | 0.3256 | 25.46571
3697138508.1 | 0.3255 | 25.49822
3697138510.6 | 0.3255 | 25.49822
3697138513.2 | 0.3255 | 25.49822
3697138515.8 | 0.326 | 25.33565
3697138518.3 | 0.3256 | 25.46571
3697138520.9 | 0.3257 | 25.4332
3697138523.4 | 0.3257 | 25.4332
3697138526.0 | 0.3257 | 25.4332
3697138528.6 | 0.3255 | 25.49822
3697138531.1 | 0.3257 | 25.4332
3697138533.7 | 0.3256 | 25.46571
131.3333
131.3333
131.3333
131.3333
131.3333
131.3333
131.3333
131.3333
131.3333
131.3333
131.3333
131.3333
131.3333
131.3333
131.3333
131.3333
131.3333
131.3333
131.3333
131.3333
131.3333
131.3333
131.3333
131.3333
131.3333
131.3333
131.3333
131.3333
131.3333
131.3333
131.3333
131.3333
131.3333
131.3333
131.3333
131.3333
131.3333
131.3333
131.3333
131.3333
131.3333
131.3333
131.3333
131.3333
131.3333
131.3333
131.3333
131.3333
131.3333
131.3333
131.3333
131.3333
131.3333
131.3333
131.3333
131.3333
131.3333
131.3333
131.3333
131.3333
131.3333
131.3333
131.3333
131.3333
131.3333
131.3333
131.3333
131.3333
131.3333
131.3333
131.3333
131.3333
131.3333
131.3333
131.3333
131.3333
131.3333
131.3333
131.3333
131.3333
131.3333
131.3333
131.3333
131.3333
131.3333
131.3333
131.3333
131.3333
131.3333
131.3333
131.3333
131.3333
131.3333
131.3333
131.3333
131.3333
131.3333
131.3333
131.3333
131.3333
131.3333
131.3333
131.3333
131.3333
131.3333
131.3333
131.3333
131.3333
131.3333
131.3333
131.3333
131.3333
131.3333
131.3333
131.3333
131.3333
131.3333
131.3333
131.3333
131.3333
131.3333
131.3333
131.3333
131.3333
131.3333
131.3333
131.3333
131.3333
131.3333
131.3333
131.3333
131.3333
131.3333
131.3333
131.3333
131.3333
131.3333
131.3333
131.3333
131.3333
131.3333
131.3333
131.3333
131.3333
131.3333
131.3333
131.3333
131.3333
131.3333
131.3333
131.3333
131.3333
131.3333
131.3333
131.3333
131.3333
131.3333
131.3333
131.3333
131.3333
131.3333
131.3333