## Sheet1
Time | Vf (V) | Temperature (C) |  | Time | Time from insertion (s) | Time from insertion (min) | Temperature (C) | Factor @ 60C | delta_Ann @60C in Min | PIN_Factor(80C) | delta_Ann @80C in Min
3697138851.3 | 0.326 | 25.3355 |  | 3697139589.1 | 0 | 0 | 80.30471 | 10.21715 |  | 1.031924 |  | Total Annealing at 60C (Min) | 1.083804
3697138853.8 | 0.3256 | 25.46974 |  | 3697139591.7 | 2.55173 | 0.04252884 | 78.15695 | 8.092531 | 0.3441659 | 0.8259375 | 0.03512616 | Total Annealing at 80C (Min) | 0.1190016
3697138856.4 | 0.3261 | 25.30194 |  | 3697139594.3 | 5.11364 | 0.08522733 | 72.92179 | 4.529332 | 0.1933957 | 0.4744725 | 0.02025926 | Total Annealing at 60C (s) | 65.02822
3697138858.9 | 0.3265 | 25.16771 |  | 3697139596.8 | 7.67848 | 0.1279747 | 68.45848 | 2.72298 | 0.1164001 | 0.2918375 | 0.01247528 | Total Annealing at 80C (s) | 7.140097
3697138861.5 | 0.326 | 25.3355 |  | 3697139599.4 | 10.22767 | 0.1704612 | 63.99517 | 1.615115 | 0.06862058 | 0.1772077 | 0.007528933
3697138864.0 | 0.326 | 25.3355 |  | 3697139601.9 | 12.78367 | 0.2130612 | 61.34403 | 1.176515 | 0.05011955 | 0.1309343 | 0.005577802
3697138866.6 | 0.3263 | 25.23483 |  | 3697139604.5 | 15.33102 | 0.255517 | 59.22983 | 0.9105167 | 0.03865674 | 0.1025039 | 0.004351887
3697138869.1 | 0.3265 | 25.16771 |  | 3697139607.0 | 17.88615 | 0.2981025 | 57.61901 | 0.7473524 | 0.03182638 | 0.08488433 | 0.003614842
3697138871.7 | 0.3262 | 25.26839 |  | 3697139609.6 | 20.44836 | 0.340806 | 55.2699 | 0.5584023 | 0.02384573 | 0.06425858 | 0.002744066
3697138874.3 | 0.326 | 25.3355 |  | 3697139612.1 | 22.99326 | 0.383221 | 53.25637 | 0.4335123 | 0.01838742 | 0.0504569 | 0.002140129
3697138876.8 | 0.3261 | 25.30194 |  | 3697139614.7 | 25.55875 | 0.4259792 | 51.57844 | 0.350218 | 0.01497468 | 0.04115447 | 0.00175969
3697138879.4 | 0.326 | 25.3355 |  | 3697139617.3 | 28.10686 | 0.4684477 | 50.10185 | 0.2897338 | 0.01230456 | 0.03433791 | 0.00145828
3697138881.9 | 0.3261 | 25.30194 |  | 3697139619.8 | 30.66107 | 0.5110178 | 48.96085 | 0.2499519 | 0.01064049 | 0.02982018 | 0.00126945
3697138884.5 | 0.3266 | 25.13415 |  | 3697139622.4 | 33.21598 | 0.5535997 | 48.05477 | 0.2221237 | 0.009458434 | 0.02664095 | 0.001134421
3697138887.0 | 0.3261 | 25.30194 |  | 3697139624.9 | 35.77435 | 0.5962392 | 47.11512 | 0.1963941 | 0.008374145 | 0.02368554 | 0.00100994
3697138889.6 | 0.3266 | 25.13415 |  | 3697139627.5 | 38.32813 | 0.6388022 | 45.97413 | 0.168959 | 0.007191403 | 0.02051491 | 0.0008731761
3697138892.1 | 0.326 | 25.3355 |  | 3697139630.0 | 40.88624 | 0.6814373 | 44.90025 | 0.1465042 | 0.006246233 | 0.01790269 | 0.0007632844
3697138894.7 | 0.3265 | 25.16771 |  | 3697139632.6 | 43.43925 | 0.7239875 | 44.02772 | 0.1303834 | 0.005547834 | 0.01601633 | 0.0006814975
3697138897.2 | 0.3257 | 25.43618 |  | 3697139635.1 | 46.00538 | 0.7667563 | 43.45722 | 0.1207726 | 0.005165304 | 0.01488682 | 0.000636692
3697138899.8 | 0.3261 | 25.30194 |  | 3697139637.7 | 48.54581 | 0.8090968 | 42.92028 | 0.1123469 | 0.004756824 | 0.01389327 | 0.0005882478
3697138902.4 | 0.3253 | 25.57041 |  | 3697139640.2 | 51.10081 | 0.8516802 | 41.87996 | 0.09758988 | 0.004155703 | 0.01214488 | 0.0005171696
3697138904.9 | 0.326 | 25.3355 |  | 3697139642.8 | 53.65526 | 0.8942543 | 41.41014 | 0.09154892 | 0.003897619 | 0.01142582 | 0.0004864448
3697138907.5 | 0.326 | 25.3355 |  | 3697139645.4 | 56.21165 | 0.9368608 | 40.80608 | 0.08430446 | 0.003591918 | 0.01056068 | 0.0004499535
3697138910.0 | 0.326 | 25.3355 |  | 3697139647.9 | 58.75853 | 0.9793088 | 40.43693 | 0.08014995 | 0.003402205 | 0.01006305 | 0.0004271565
3697138912.6 | 0.3258 | 25.40262 |  | 3697139650.5 | 61.31424 | 1.021904 | 39.66508 | 0.07208519 | 0.003070481 | 0.009093685 | 0.000387347
3697138915.1 | 0.326 | 25.3355 |  | 3697139653.0 | 63.86057 | 1.064343 | 39.3295 | 0.06882563 | 0.00292088 | 0.008700539 | 0.0003692407
3697138917.7 | 0.3259 | 25.36906 |  | 3697139655.5 | 66.40518 | 1.106753 | 38.99391 | 0.06570693 | 0.002786642 | 0.008323598 | 0.0003530052
3697138920.2 | 0.326 | 25.3355 |  | 3697139658.1 | 68.96387 | 1.149398 | 38.42341 | 0.06071209 | 0.002589057 | 0.007718207 | 0.0003291417
3697138922.8 | 0.3255 | 25.5033 |  | 3697139660.7 | 71.51829 | 1.191972 | 37.71868 | 0.05504099 | 0.002343297 | 0.00702812 | 0.0002992128
3697138925.3 | 0.326 | 25.3355 |  | 3697139663.2 | 74.06522 | 1.23442 | 37.2153 | 0.05130351 | 0.002177774 | 0.006571596 | 0.0002789566
3697138927.9 | 0.326 | 25.3355 |  | 3697139665.8 | 76.62099 | 1.277016 | 36.94683 | 0.04941048 | 0.002104697 | 0.006339803 | 0.0002700513
3697138930.4 | 0.3258 | 25.40262 |  | 3697139668.3 | 79.17043 | 1.319507 | 36.40989 | 0.04582241 | 0.001947025 | 0.005899352 | 0.0002506674
3697138933.0 | 0.326 | 25.3355 |  | 3697139670.9 | 81.73503 | 1.36225 | 36.17498 | 0.04433206 | 0.0018949 | 0.005715957 | 0.000244319
3697138935.5 | 0.3266 | 25.13415 |  | 3697139673.4 | 84.28806 | 1.404801 | 35.73871 | 0.04168612 | 0.001773765 | 0.00538967 | 0.0002293331
3697138938.1 | 0.326 | 25.3355 |  | 3697139676.0 | 86.84835 | 1.447473 | 35.43668 | 0.03994333 | 0.001704442 | 0.005174251 | 0.0002207931
3697138940.6 | 0.3261 | 25.30194 |  | 3697139678.5 | 89.3901 | 1.489835 | 35.1011 | 0.03808848 | 0.001613523 | 0.004944516 | 0.0002094621
3697138943.2 | 0.326 | 25.3355 |  | 3697139681.1 | 91.935 | 1.53225 | 34.66483 | 0.03579979 | 0.001518448 | 0.004660352 | 0.0001976688
3697138945.8 | 0.3259 | 25.36906 |  | 3697139683.6 | 94.48848 | 1.574808 | 34.42992 | 0.0346224 | 0.00147346 | 0.004513852 | 0.0001921005
3697138948.3 | 0.3256 | 25.46974 |  | 3697139686.2 | 97.04511 | 1.617418 | 34.09433 | 0.03300434 | 0.001406331 | 0.004312154 | 0.000183743
3697138950.9 | 0.326 | 25.3355 |  | 3697139688.7 | 99.60037 | 1.660006 | 33.9601 | 0.03237754 | 0.001378884 | 0.004233903 | 0.0001803121
3697138953.4 | 0.326 | 25.3355 |  | 3697139691.3 | 102.157 | 1.702617 | 33.49028 | 0.03027202 | 0.001289926 | 0.003970537 | 0.0001691892
3697138956.0 | 0.3264 | 25.20127 |  | 3697139693.9 | 104.7069 | 1.745115 | 33.22181 | 0.02912822 | 0.001237867 | 0.003827126 | 0.000162642
3697138958.5 | 0.326 | 25.3355 |  | 3697139696.4 | 107.256 | 1.787599 | 32.95334 | 0.02802575 | 0.001190669 | 0.003688656 | 0.0001567119
3697138961.1 | 0.3261 | 25.30194 |  | 3697139699.0 | 109.8101 | 1.830168 | 32.61775 | 0.02670361 | 0.001136724 | 0.003522273 | 0.0001499367
3697138963.6 | 0.3257 | 25.43618 |  | 3697139701.5 | 112.3751 | 1.872918 | 32.61775 | 0.02670361 | 0.001141597 | 0.003522273 | 0.0001505795
3697138966.2 | 0.326 | 25.3355 |  | 3697139704.1 | 114.922 | 1.915367 | 32.48351 | 0.02619161 | 0.001111799 | 0.003457742 | 0.0001467765
3697138968.7 | 0.3261 | 25.30194 |  | 3697139706.6 | 117.4826 | 1.958044 | 32.11437 | 0.02483148 | 0.001059737 | 0.003286038 | 0.0001402388
3697138971.3 | 0.326 | 25.3355 |  | 3697139709.2 | 120.038 | 2.000633 | 31.94657 | 0.02423578 | 0.001032178 | 0.003210705 | 0.0001367407
3697138973.8 | 0.326 | 25.3355 |  | 3697139711.7 | 122.5938 | 2.043229 | 31.71166 | 0.02342468 | 0.0009978055 | 0.003107997 | 0.0001323893
3697138976.4 | 0.3261 | 25.30194 |  | 3697139714.3 | 125.1465 | 2.085775 | 31.40963 | 0.02241986 | 0.0009538606 | 0.002980538 | 0.000126808
3697138978.9 | 0.3255 | 25.5033 |  | 3697139716.8 | 127.6998 | 2.12833 | 31.20828 | 0.021773 | 0.0009265607 | 0.002898348 | 0.0001233407
3697138981.5 | 0.326 | 25.3355 |  | 3697139719.4 | 130.2629 | 2.171049 | 31.10761 | 0.02145628 | 0.0009165802 | 0.002858068 | 0.0001220924
3697138984.0 | 0.326 | 25.3355 |  | 3697139722.0 | 132.8142 | 2.21357 | 30.83914 | 0.02063308 | 0.0008773459 | 0.002753244 | 0.0001170716
3697138986.6 | 0.326 | 25.3355 |  | 3697139724.5 | 135.3669 | 2.256115 | 30.53711 | 0.01974303 | 0.0008399738 | 0.002639697 | 0.0001123068
3697138989.2 | 0.326 | 25.3355 |  | 3697139727.1 | 137.9177 | 2.298628 | 30.57067 | 0.01984008 | 0.0008434614 | 0.00265209 | 0.0001127483
3697138991.7 | 0.3256 | 25.46974 |  | 3697139729.6 | 140.4735 | 2.341226 | 30.46999 | 0.01955028 | 0.0008327899 | 0.002615078 | 0.0001113953
3697138994.3 | 0.3259 | 25.36906 |  | 3697139732.2 | 143.0163 | 2.383606 | 30.40287 | 0.01935933 | 0.0008204517 | 0.002590677 | 0.0001097933
3697138996.8 | 0.326 | 25.3355 |  | 3697139734.7 | 145.5742 | 2.426237 | 30.43643 | 0.01945458 | 0.0008293715 | 0.00260285 | 0.0001109625
3697138999.4 | 0.326 | 25.3355 |  | 3697139737.3 | 148.1292 | 2.46882 | 30.06729 | 0.01843099 | 0.0007848502 | 0.002471893 | 0.000105261
3697139001.9 | 0.3257 | 25.43618 |  | 3697139739.8 | 150.682 | 2.511367 | 29.96661 | 0.01816089 | 0.0007726851 | 0.002437282 | 0.0001036982
3697139004.5 | 0.326 | 25.3355 |  | 3697139742.4 | 153.2401 | 2.554002 | 29.66458 | 0.01737306 | 0.0007407035 | 0.002336198 | 9.96042e-05
3697139007.0 | 0.3257 | 25.43618 |  | 3697139744.9 | 155.7934 | 2.596557 | 29.66458 | 0.01737306 | 0.0007393165 | 0.002336198 | 9.941768e-05
3697139009.6 | 0.3261 | 25.30194 |  | 3697139747.5 | 158.3599 | 2.639332 | 29.53035 | 0.01703349 | 0.0007285964 | 0.002292566 | 9.806298e-05
3697139012.1 | 0.3262 | 25.26839 |  | 3697139750.0 | 160.9046 | 2.681744 | 29.42967 | 0.01678299 | 0.0007118001 | 0.002260353 | 9.586608e-05
3697139014.7 | 0.326 | 25.3355 |  | 3697139752.6 | 163.462 | 2.724367 | 29.22832 | 0.01629249 | 0.0006944348 | 0.002197215 | 9.36519e-05
3697139017.2 | 0.3257 | 25.43618 |  | 3697139755.1 | 166.0048 | 2.766747 | 29.09408 | 0.01597313 | 0.0006769493 | 0.002156062 | 9.137497e-05
3697139019.8 | 0.326 | 25.3355 |  | 3697139757.7 | 168.5523 | 2.809205 | 29.02696 | 0.0158157 | 0.0006714979 | 0.002135761 | 9.067944e-05
3697139022.3 | 0.326 | 25.3355 |  | 3697139760.3 | 171.1262 | 2.852103 | 29.02696 | 0.0158157 | 0.0006784569 | 0.002135761 | 9.161918e-05
3697139024.9 | 0.3253 | 25.57041 |  | 3697139762.8 | 173.6681 | 2.894469 | 28.92629 | 0.01558234 | 0.0006601639 | 0.002105652 | 8.920839e-05
3697139027.5 | 0.326 | 25.3355 |  | 3697139765.4 | 176.2207 | 2.937012 | 28.69138 | 0.01505054 | 0.0006402975 | 0.002036962 | 8.665881e-05
3697139030.0 | 0.326 | 25.3355 |  | 3697139767.9 | 178.7745 | 2.979574 | 28.69138 | 0.01505054 | 0.0006405911 | 0.002036962 | 8.669853e-05
3697139032.6 | 0.326 | 25.3355 |  | 3697139770.5 | 181.3284 | 3.022139 | 28.65782 | 0.014976 | 0.0006374509 | 0.002027325 | 8.629277e-05
3697139035.1 | 0.326 | 25.3355 |  | 3697139773.0 | 183.8846 | 3.064744 | 28.65782 | 0.014976 | 0.0006380423 | 0.002027325 | 8.637283e-05
3697139037.7 | 0.3257 | 25.43618 |  | 3697139775.6 | 186.4438 | 3.107397 | 28.52358 | 0.01468134 | 0.0006262132 | 0.001989211 | 8.484716e-05
3697139040.2 | 0.326 | 25.3355 |  | 3697139778.1 | 188.9906 | 3.149843 | 28.49002 | 0.01460855 | 0.0006200697 | 0.00197979 | 8.40335e-05
3697139042.8 | 0.326 | 25.3355 |  | 3697139780.7 | 191.5341 | 3.192234 | 28.35579 | 0.01432081 | 0.0006070782 | 0.001942528 | 8.234636e-05
3697139045.3 | 0.326 | 25.3355 |  | 3697139783.2 | 194.0914 | 3.234857 | 28.45647 | 0.0145361 | 0.0006195746 | 0.001970411 | 8.398515e-05
3697139047.9 | 0.326 | 25.3355 |  | 3697139785.8 | 196.649 | 3.277483 | 28.38935 | 0.01439223 | 0.0006134714 | 0.00195178 | 8.319498e-05
3697139050.4 | 0.3261 | 25.30194 |  | 3697139788.4 | 199.2061 | 3.320102 | 28.22155 | 0.01403849 | 0.0005983133 | 0.001905936 | 8.123003e-05
3697139053.0 | 0.326 | 25.3355 |  | 3697139790.9 | 201.7569 | 3.362615 | 28.32223 | 0.01424973 | 0.0006057938 | 0.001933318 | 8.219049e-05
3697139055.5 | 0.3259 | 25.36906 |  | 3697139793.5 | 204.3191 | 3.405318 | 28.0202 | 0.01362495 | 0.0005818241 | 0.001852277 | 7.909746e-05
3697139058.1 | 0.3263 | 25.23483 |  | 3697139796.0 | 206.8804 | 3.448006 | 27.95308 | 0.01348971 | 0.000575858 | 0.001834712 | 7.832144e-05
3697139060.6 | 0.3253 | 25.57041 |  | 3697139798.6 | 209.4317 | 3.490529 | 27.85241 | 0.01328926 | 0.0005650901 | 0.001808664 | 7.690859e-05
3697139063.2 | 0.3262 | 25.26839 |  | 3697139801.1 | 211.9779 | 3.532965 | 27.85241 | 0.01328926 | 0.0005639451 | 0.001808664 | 7.675276e-05
3697139065.7 | 0.3265 | 25.16771 |  | 3697139803.7 | 214.5317 | 3.575528 | 27.85241 | 0.01328926 | 0.0005656373 | 0.001808664 | 7.698306e-05
3697139068.3 | 0.326 | 25.3355 |  | 3697139806.2 | 217.0863 | 3.618105 | 27.81885 | 0.01322307 | 0.0005629943 | 0.001800059 | 7.664052e-05
3697139070.8 | 0.3267 | 25.10059 |  | 3697139808.8 | 219.6384 | 3.660639 | 27.6175 | 0.01283253 | 0.000545821 | 0.001749247 | 7.440277e-05
3697139073.4 | 0.3267 | 25.10059 |  | 3697139811.3 | 222.1793 | 3.702989 | 27.65106 | 0.01289684 | 0.0005461749 | 0.00175762 | 7.443431e-05
3697139075.9 | 0.3261 | 25.30194 |  | 3697139813.9 | 224.742 | 3.7457 | 27.6175 | 0.01283253 | 0.0005480988 | 0.001749247 | 7.471327e-05
3697139078.5 | 0.3263 | 25.23483 |  | 3697139816.4 | 227.2925 | 3.788208 | 27.55038 | 0.01270482 | 0.0005400563 | 0.001732616 | 7.365003e-05
3697139081.0 | 0.3262 | 25.26839 |  | 3697139819.0 | 229.8517 | 3.830862 | 27.38259 | 0.01239082 | 0.0005285201 | 0.001691694 | 7.21578e-05
3697139083.6 | 0.3257 | 25.43618 |  | 3697139821.5 | 232.4045 | 3.873409 | 27.4497 | 0.01251552 | 0.0005324915 | 0.001707951 | 7.266734e-05
3697139086.2 | 0.3262 | 25.26839 |  | 3697139824.1 | 234.9685 | 3.916141 | 27.48326 | 0.01257832 | 0.0005374987 | 0.001716135 | 7.333417e-05
3697139088.7 | 0.326 | 25.3355 |  | 3697139826.7 | 237.5188 | 3.958646 | 27.38259 | 0.01239082 | 0.0005266697 | 0.001691694 | 7.190517e-05
3697139091.3 | 0.3263 | 25.23483 |  | 3697139829.2 | 240.0774 | 4.001289 | 27.38259 | 0.01239082 | 0.000528386 | 0.001691694 | 7.213949e-05
3697139093.8 | 0.3261 | 25.30194 |  | 3697139831.8 | 242.6172 | 4.04362 | 27.28191 | 0.012206 | 0.00051669 | 0.001667585 | 7.059027e-05
3697139096.4 | 0.3267 | 25.10059 |  | 3697139834.3 | 245.1645 | 4.086075 | 27.24835 | 0.01214498 | 0.000515611 | 0.001659622 | 7.045869e-05
3697139098.9 | 0.3262 | 25.26839 |  | 3697139836.9 | 247.7227 | 4.128712 | 27.18123 | 0.01202381 | 0.0005126633 | 0.001643804 | 7.008743e-05
3697139101.5 | 0.3263 | 25.23483 |  | 3697139839.4 | 250.275 | 4.17125 | 27.24835 | 0.01214498 | 0.0005166251 | 0.001659622 | 7.059728e-05
3697139104.0 | 0.3263 | 25.23483 |  | 3697139842.0 | 252.8305 | 4.213842 | 27.14768 | 0.01196366 | 0.0005095503 | 0.001635949 | 6.967753e-05
3697139106.6 | 0.3266 | 25.13415 |  | 3697139844.5 | 255.3837 | 4.256395 | 27.11412 | 0.0119038 | 0.0005065503 | 0.00162813 | 6.92829e-05
3697139109.1 | 0.3263 | 25.23483 |  | 3697139847.1 | 257.9401 | 4.299002 | 27.047 | 0.01178493 | 0.0005021108 | 0.001612598 | 6.870663e-05
3697139111.7 | 0.3262 | 25.26839 |  | 3697139849.6 | 260.4891 | 4.341485 | 26.94632 | 0.01160876 | 0.0004931788 | 0.001589566 | 6.753006e-05
3697139114.2 | 0.3258 | 25.40262 |  | 3697139852.2 | 263.0441 | 4.384068 | 26.97988 | 0.0116672 | 0.0004968244 | 0.001597208 | 6.801391e-05
3697139116.8 | 0.3268 | 25.06703 |  | 3697139854.7 | 265.5886 | 4.426477 | 26.97988 | 0.0116672 | 0.0004948002 | 0.001597208 | 6.77368e-05
3697139119.3 | 0.3263 | 25.23483 |  | 3697139857.3 | 268.1441 | 4.469068 | 26.87921 | 0.01149271 | 0.0004894784 | 0.001574385 | 6.70536e-05
3697139121.9 | 0.3263 | 25.23483 |  | 3697139859.8 | 270.6959 | 4.511598 | 26.84565 | 0.0114351 | 0.0004863386 | 0.001566847 | 6.663851e-05
3697139124.5 | 0.3262 | 25.26839 |  | 3697139862.4 | 273.2601 | 4.554335 | 26.81209 | 0.01137777 | 0.0004862498 | 0.001559343 | 6.664138e-05
3697139127.0 | 0.3265 | 25.16771 |  | 3697139865.0 | 275.8124 | 4.596873 | 26.84565 | 0.0114351 | 0.0004864244 | 0.001566847 | 6.665027e-05
3697139129.6 | 0.3267 | 25.10059 |  | 3697139867.5 | 278.365 | 4.639416 | 26.81209 | 0.01137777 | 0.0004840501 | 0.001559343 | 6.63399e-05
3697139132.1 | 0.3267 | 25.10059 |  | 3697139870.1 | 280.9212 | 4.68202 | 26.74497 | 0.01126393 | 0.0004798846 | 0.001544438 | 6.579871e-05
3697139134.7 | 0.3264 | 25.20127 |  | 3697139872.6 | 283.4643 | 4.724404 | 26.71141 | 0.01120741 | 0.000475017 | 0.001537036 | 6.5146e-05
3697139137.2 | 0.3148 | 29.09408 |  | 3697139875.2 | 286.0384 | 4.767306 | 26.64429 | 0.0110952 | 0.0004760045 | 0.001522334 | 6.531093e-05
3697139139.8 | 0.3063 | 31.94657 |  | 3697139877.7 | 288.5945 | 4.809908 | 26.64429 | 0.0110952 | 0.0004726797 | 0.001522334 | 6.485474e-05
3697139142.3 | 0.2954 | 35.60448 |  | 3697139880.3 | 291.1448 | 4.852414 | 26.61074 | 0.0110395 | 0.0004692413 | 0.001515034 | 6.439751e-05
3697139144.9 | 0.2848 | 39.1617 |  | 3697139882.8 | 293.6975 | 4.894958 | 26.54362 | 0.0109289 | 0.0004649607 | 0.001500533 | 6.383892e-05
3697139147.4 | 0.2747 | 42.55114 |  | 3697139885.4 | 296.2446 | 4.937409 | 26.54362 | 0.0109289 | 0.000463948 | 0.001500533 | 6.369987e-05
3697139150.0 | 0.2663 | 45.37007 |  | 3697139887.9 | 298.8017 | 4.980029 | 26.64429 | 0.0110952 | 0.0004728684 | 0.001522334 | 6.488063e-05
3697139152.5 | 0.2581 | 48.12189 |  | 3697139890.5 | 301.3602 | 5.02267 | 26.27515 | 0.01049697 | 0.0004476049 | 0.001443841 | 6.156731e-05
3697139155.1 | 0.251 | 50.50456 |  | 3697139893.1 | 303.9099 | 5.065166 | 26.4765 | 0.01081935 | 0.0004597773 | 0.001486164 | 6.315578e-05
3697139157.6 | 0.2442 | 52.78655 |  | 3697139895.6 | 306.4638 | 5.10773 | 26.64429 | 0.0110952 | 0.0004722636 | 0.001522334 | 6.479766e-05
3697139160.2 | 0.2377 | 54.96787 |  | 3697139898.2 | 309.022 | 5.150367 | 26.40938 | 0.01071085 | 0.0004566769 | 0.001471927 | 6.275829e-05
3697139162.8 | 0.2317 | 56.98139 |  | 3697139900.7 | 311.5666 | 5.192776 | 26.27515 | 0.01049697 | 0.0004451679 | 0.001443841 | 6.12321e-05
3697139165.3 | 0.2261 | 58.86068 |  | 3697139903.3 | 314.1224 | 5.235373 | 26.40938 | 0.01071085 | 0.0004562467 | 0.001471927 | 6.269917e-05
3697139167.8 | 0.221 | 60.57218 |  | 3697139905.8 | 316.6792 | 5.277987 | 26.20803 | 0.01039157 | 0.0004428229 | 0.001429991 | 6.093715e-05
3697139170.4 | 0.2167 | 62.0152 |  | 3697139908.4 | 319.2333 | 5.320556 | 26.30871 | 0.01055006 | 0.0004491037 | 0.001450814 | 6.175947e-05
3697139172.9 | 0.2125 | 63.42467 |  | 3697139910.9 | 321.7789 | 5.362982 | 26.44294 | 0.01076497 | 0.0004567201 | 0.001479029 | 6.275003e-05
3697139175.5 | 0.2088 | 64.66634 |  | 3697139913.5 | 324.3356 | 5.405593 | 26.24159 | 0.01044414 | 0.0004450372 | 0.0014369 | 6.122799e-05
3697139178.0 | 0.2052 | 65.87446 |  | 3697139916.1 | 326.9067 | 5.448444 | 26.34227 | 0.0106034 | 0.0004543663 | 0.001457819 | 6.246903e-05
3697139180.6 | 0.2018 | 67.01545 |  | 3697139918.6 | 329.4547 | 5.490911 | 26.24159 | 0.01044414 | 0.0004435332 | 0.0014369 | 6.102107e-05
3697139183.1 | 0.1996 | 67.75375 |  | 3697139921.1 | 331.9982 | 5.533303 | 26.20803 | 0.01039157 | 0.0004405177 | 0.001429991 | 6.061993e-05
3697139185.7 | 0.197 | 68.62627 |  | 3697139923.7 | 334.5462 | 5.57577 | 26.17447 | 0.01033925 | 0.0004390768 | 0.001423113 | 6.043534e-05
3697139188.3 | 0.1945 | 69.46524 |  | 3697139926.3 | 337.1096 | 5.618493 | 26.17447 | 0.01033925 | 0.0004417237 | 0.001423113 | 6.079967e-05
3697139190.8 | 0.1922 | 70.23709 |  | 3697139928.8 | 339.6532 | 5.660887 | 26.27515 | 0.01049697 | 0.0004450069 | 0.001443841 | 6.120995e-05
3697139193.4 | 0.1897 | 71.07606 |  | 3697139931.4 | 342.2101 | 5.703501 | 26.10735 | 0.01023536 | 0.0004361696 | 0.001409452 | 6.006241e-05
3697139195.9 | 0.1886 | 71.44521 |  | 3697139933.9 | 344.7555 | 5.745926 | 26.10735 | 0.01023536 | 0.0004342316 | 0.001409452 | 5.979554e-05
3697139198.5 | 0.1867 | 72.08282 |  | 3697139936.5 | 347.3063 | 5.788438 | 26.0738 | 0.01018379 | 0.000432935 | 0.001402669 | 5.96305e-05
3697139201.0 | 0.1854 | 72.51909 |  | 3697139939.0 | 349.8606 | 5.83101 | 26.20803 | 0.01039157 | 0.0004423934 | 0.001429991 | 6.087804e-05
3697139203.6 | 0.1836 | 73.12314 |  | 3697139941.6 | 352.4127 | 5.873545 | 26.0738 | 0.01018379 | 0.0004331691 | 0.001402669 | 5.966275e-05
3697139206.1 | 0.1824 | 73.52585 |  | 3697139944.1 | 354.9895 | 5.916492 | 26.30871 | 0.01055006 | 0.0004530916 | 0.001450814 | 6.230789e-05
3697139208.7 | 0.181 | 73.99567 |  | 3697139946.7 | 357.5265 | 5.958775 | 26.27515 | 0.01049697 | 0.0004438382 | 0.001443841 | 6.104921e-05
3697139211.2 | 0.1798 | 74.39838 |  | 3697139949.2 | 360.0711 | 6.001184 | 25.906 | 0.009929641 | 0.0004211095 | 0.001369216 | 5.806756e-05
3697139213.8 | 0.1786 | 74.80108 |  | 3697139951.8 | 362.6298 | 6.04383 | 26.00668 | 0.01008139 | 0.0004299327 | 0.001389195 | 5.924385e-05
3697139216.3 | 0.1776 | 75.13667 |  | 3697139954.3 | 365.1851 | 6.086418 | 26.24159 | 0.01044414 | 0.0004447953 | 0.0014369 | 6.11947e-05
3697139218.9 | 0.1766 | 75.47226 |  | 3697139956.9 | 367.7406 | 6.129011 | 26.00668 | 0.01008139 | 0.0004293917 | 0.001389195 | 5.91693e-05
3697139221.4 | 0.1757 | 75.77428 |  | 3697139959.4 | 370.2955 | 6.171591 | 26.00668 | 0.01008139 | 0.0004292724 | 0.001389195 | 5.915287e-05
3697139224.0 | 0.175 | 76.0092 |  | 3697139962.0 | 372.8397 | 6.213996 | 25.97312 | 0.01003056 | 0.0004253394 | 0.001382505 | 5.86242e-05
3697139226.6 | 0.1746 | 76.14343 |  | 3697139964.5 | 375.3987 | 6.256645 | 26.00668 | 0.01008139 | 0.0004299613 | 0.001389195 | 5.924779e-05
3697139229.1 | 0.1735 | 76.51258 |  | 3697139967.1 | 377.9553 | 6.299255 | 25.97312 | 0.01003056 | 0.0004274091 | 0.001382505 | 5.890946e-05
3697139231.7 | 0.1728 | 76.74749
3697139234.2 | 0.1723 | 76.91528
3697139236.8 | 0.1714 | 77.21731
3697139239.3 | 0.1713 | 77.25087
3697139241.9 | 0.1703 | 77.58646
3697139244.4 | 0.1697 | 77.78781
3697139247.0 | 0.1694 | 77.88848
3697139249.5 | 0.1688 | 78.08984
3697139252.1 | 0.1684 | 78.22407
3697139254.6 | 0.1679 | 78.39187
3697139257.2 | 0.1676 | 78.49254
3697139259.7 | 0.1679 | 78.39187
3697139262.3 | 0.1669 | 78.72745
3697139264.9 | 0.1665 | 78.86169
3697139267.4 | 0.1659 | 79.06304
3697139270.0 | 0.166 | 79.02948
3697139272.5 | 0.1658 | 79.0966
3697139275.1 | 0.1655 | 79.19728
3697139277.6 | 0.1653 | 79.26439
3697139280.2 | 0.165 | 79.36507
3697139282.7 | 0.1649 | 79.39863
3697139285.3 | 0.1646 | 79.4993
3697139287.8 | 0.1647 | 79.46574
3697139290.4 | 0.1642 | 79.63354
3697139292.9 | 0.1644 | 79.56642
3697139295.5 | 0.1637 | 79.80133
3697139298.1 | 0.1635 | 79.86845
3697139300.6 | 0.163 | 80.03624
3697139303.2 | 0.1631 | 80.00268
3697139305.7 | 0.1629 | 80.0698
3697139308.3 | 0.1623 | 80.27115
3697139310.8 | 0.1626 | 80.17048
3697139313.4 | 0.1625 | 80.20404
3697139315.9 | 0.1623 | 80.27115
3697139318.5 | 0.1622 | 80.30471
3697139321.0 | 0.162 | 80.37183
3697139323.6 | 0.162 | 80.37183
3697139326.1 | 0.1611 | 80.67386
3697139328.7 | 0.1616 | 80.50607
3697139331.2 | 0.1615 | 80.53962
3697139333.8 | 0.1613 | 80.60674
3697139336.3 | 0.1616 | 80.50607
3697139338.9 | 0.1612 | 80.6403
3697139341.4 | 0.1611 | 80.67386
3697139344.0 | 0.1608 | 80.77454
3697139346.5 | 0.1608 | 80.77454
3697139349.1 | 0.1607 | 80.80809
3697139351.6 | 0.1602 | 80.97589
3697139354.2 | 0.1608 | 80.77454
3697139356.7 | 0.1604 | 80.90877
3697139359.3 | 0.1597 | 81.14368
3697139361.9 | 0.1602 | 80.97589
3697139364.4 | 0.1602 | 80.97589
3697139367.0 | 0.1601 | 81.00945
3697139369.5 | 0.16 | 81.04301
3697139372.1 | 0.16 | 81.04301
3697139374.6 | 0.1603 | 80.94233
3697139377.2 | 0.1598 | 81.11012
3697139379.7 | 0.1595 | 81.2108
3697139382.3 | 0.1597 | 81.14368
3697139384.8 | 0.1601 | 81.00945
3697139387.4 | 0.1594 | 81.24436
3697139389.9 | 0.1595 | 81.2108
3697139392.5 | 0.1593 | 81.27792
3697139395.1 | 0.1595 | 81.2108
3697139397.6 | 0.1594 | 81.24436
3697139400.2 | 0.1592 | 81.31148
3697139402.7 | 0.1589 | 81.41215
3697139405.3 | 0.1592 | 81.31148
3697139407.8 | 0.1592 | 81.31148
3697139410.4 | 0.1594 | 81.24436
3697139412.9 | 0.1589 | 81.41215
3697139415.5 | 0.1592 | 81.31148
3697139418.0 | 0.1587 | 81.47927
3697139420.6 | 0.1594 | 81.24436
3697139423.2 | 0.1589 | 81.41215
3697139425.7 | 0.1589 | 81.41215
3697139428.2 | 0.1589 | 81.41215
3697139430.8 | 0.1584 | 81.57995
3697139433.3 | 0.1587 | 81.47927
3697139435.9 | 0.1587 | 81.47927
3697139438.4 | 0.1587 | 81.47927
3697139441.0 | 0.1581 | 81.68062
3697139443.6 | 0.1587 | 81.47927
3697139446.1 | 0.1588 | 81.44571
3697139448.7 | 0.1585 | 81.54639
3697139451.2 | 0.1585 | 81.54639
3697139453.8 | 0.1586 | 81.51283
3697139456.3 | 0.1585 | 81.54639
3697139458.9 | 0.1585 | 81.54639
3697139461.4 | 0.1585 | 81.54639
3697139464.0 | 0.1584 | 81.57995
3697139466.5 | 0.1581 | 81.68062
3697139469.1 | 0.1583 | 81.6135
3697139471.6 | 0.1584 | 81.57995
3697139474.2 | 0.1579 | 81.74774
3697139476.7 | 0.1582 | 81.64706
3697139479.3 | 0.1579 | 81.74774
3697139481.8 | 0.1587 | 81.47927
3697139484.4 | 0.1581 | 81.68062
3697139487.0 | 0.1583 | 81.6135
3697139489.5 | 0.1584 | 81.57995
3697139492.1 | 0.1583 | 81.6135
3697139494.6 | 0.1583 | 81.6135
3697139497.2 | 0.1584 | 81.57995
3697139499.7 | 0.1587 | 81.47927
3697139502.3 | 0.1587 | 81.47927
3697139504.8 | 0.1582 | 81.64706
3697139507.4 | 0.1582 | 81.64706
3697139509.9 | 0.1587 | 81.47927
3697139512.5 | 0.1581 | 81.68062
3697139515.0 | 0.158 | 81.71418
3697139517.6 | 0.158 | 81.71418
3697139520.2 | 0.1582 | 81.64706
3697139522.7 | 0.1581 | 81.68062
3697139525.3 | 0.1585 | 81.54639
3697139527.8 | 0.1581 | 81.68062
3697139530.4 | 0.158 | 81.71418
3697139532.9 | 0.1577 | 81.81486
3697139535.5 | 0.1587 | 81.47927
3697139538.0 | 0.158 | 81.71418
3697139540.6 | 0.158 | 81.71418
3697139543.2 | 0.158 | 81.71418
3697139545.7 | 0.158 | 81.71418
3697139548.3 | 0.1577 | 81.81486
3697139550.8 | 0.158 | 81.71418
3697139553.4 | 0.158 | 81.71418
3697139555.9 | 0.1582 | 81.64706
3697139558.5 | 0.158 | 81.71418
3697139561.1 | 0.1575 | 81.88197
3697139563.6 | 0.158 | 81.71418
3697139566.2 | 0.158 | 81.71418
3697139568.7 | 0.1579 | 81.74774
3697139571.3 | 0.1584 | 81.57995
3697139573.8 | 0.1579 | 81.74774
3697139576.4 | 0.158 | 81.71418
3697139578.9 | 0.1579 | 81.74774
3697139581.5 | 0.1579 | 81.74774
3697139584.0 | 0.1577 | 81.81486
3697139586.6 | 0.1582 | 81.64706
3697139589.1 | 0.1622 | 80.30471 | Start
3697139591.7 | 0.1686 | 78.15695
3697139594.3 | 0.1842 | 72.92179
3697139596.8 | 0.1975 | 68.45848
3697139599.4 | 0.2108 | 63.99517
3697139601.9 | 0.2187 | 61.34403
3697139604.5 | 0.225 | 59.22983
3697139607.0 | 0.2298 | 57.61901
3697139609.6 | 0.2368 | 55.2699
3697139612.1 | 0.2428 | 53.25637
3697139614.7 | 0.2478 | 51.57844
3697139617.3 | 0.2522 | 50.10185
3697139619.8 | 0.2556 | 48.96085
3697139622.4 | 0.2583 | 48.05477
3697139624.9 | 0.2611 | 47.11512
3697139627.5 | 0.2645 | 45.97413
3697139630.0 | 0.2677 | 44.90025
3697139632.6 | 0.2703 | 44.02772
3697139635.1 | 0.272 | 43.45722
3697139637.7 | 0.2736 | 42.92028
3697139640.2 | 0.2767 | 41.87996
3697139642.8 | 0.2781 | 41.41014
3697139645.4 | 0.2799 | 40.80608
3697139647.9 | 0.281 | 40.43693
3697139650.5 | 0.2833 | 39.66508
3697139653.0 | 0.2843 | 39.3295
3697139655.5 | 0.2853 | 38.99391
3697139658.1 | 0.287 | 38.42341
3697139660.7 | 0.2891 | 37.71868
3697139663.2 | 0.2906 | 37.2153
3697139665.8 | 0.2914 | 36.94683
3697139668.3 | 0.293 | 36.40989
3697139670.9 | 0.2937 | 36.17498
3697139673.4 | 0.295 | 35.73871
3697139676.0 | 0.2959 | 35.43668
3697139678.5 | 0.2969 | 35.1011
3697139681.1 | 0.2982 | 34.66483
3697139683.6 | 0.2989 | 34.42992
3697139686.2 | 0.2999 | 34.09433
3697139688.7 | 0.3003 | 33.9601
3697139691.3 | 0.3017 | 33.49028
3697139693.9 | 0.3025 | 33.22181
3697139696.4 | 0.3033 | 32.95334
3697139699.0 | 0.3043 | 32.61775
3697139701.5 | 0.3043 | 32.61775
3697139704.1 | 0.3047 | 32.48351
3697139706.6 | 0.3058 | 32.11437
3697139709.2 | 0.3063 | 31.94657
3697139711.7 | 0.307 | 31.71166
3697139714.3 | 0.3079 | 31.40963
3697139716.8 | 0.3085 | 31.20828
3697139719.4 | 0.3088 | 31.10761
3697139722.0 | 0.3096 | 30.83914
3697139724.5 | 0.3105 | 30.53711
3697139727.1 | 0.3104 | 30.57067
3697139729.6 | 0.3107 | 30.46999
3697139732.2 | 0.3109 | 30.40287
3697139734.7 | 0.3108 | 30.43643
3697139737.3 | 0.3119 | 30.06729
3697139739.8 | 0.3122 | 29.96661
3697139742.4 | 0.3131 | 29.66458
3697139744.9 | 0.3131 | 29.66458
3697139747.5 | 0.3135 | 29.53035
3697139750.0 | 0.3138 | 29.42967
3697139752.6 | 0.3144 | 29.22832
3697139755.1 | 0.3148 | 29.09408
3697139757.7 | 0.315 | 29.02696
3697139760.3 | 0.315 | 29.02696
3697139762.8 | 0.3153 | 28.92629
3697139765.4 | 0.316 | 28.69138
3697139767.9 | 0.316 | 28.69138
3697139770.5 | 0.3161 | 28.65782
3697139773.0 | 0.3161 | 28.65782
3697139775.6 | 0.3165 | 28.52358
3697139778.1 | 0.3166 | 28.49002
3697139780.7 | 0.317 | 28.35579
3697139783.2 | 0.3167 | 28.45647
3697139785.8 | 0.3169 | 28.38935
3697139788.4 | 0.3174 | 28.22155
3697139790.9 | 0.3171 | 28.32223
3697139793.5 | 0.318 | 28.0202
3697139796.0 | 0.3182 | 27.95308
3697139798.6 | 0.3185 | 27.85241
3697139801.1 | 0.3185 | 27.85241
3697139803.7 | 0.3185 | 27.85241
3697139806.2 | 0.3186 | 27.81885
3697139808.8 | 0.3192 | 27.6175
3697139811.3 | 0.3191 | 27.65106
3697139813.9 | 0.3192 | 27.6175
3697139816.4 | 0.3194 | 27.55038
3697139819.0 | 0.3199 | 27.38259
3697139821.5 | 0.3197 | 27.4497
3697139824.1 | 0.3196 | 27.48326
3697139826.7 | 0.3199 | 27.38259
3697139829.2 | 0.3199 | 27.38259
3697139831.8 | 0.3202 | 27.28191
3697139834.3 | 0.3203 | 27.24835
3697139836.9 | 0.3205 | 27.18123
3697139839.4 | 0.3203 | 27.24835
3697139842.0 | 0.3206 | 27.14768
3697139844.5 | 0.3207 | 27.11412
3697139847.1 | 0.3209 | 27.047
3697139849.6 | 0.3212 | 26.94632
3697139852.2 | 0.3211 | 26.97988
3697139854.7 | 0.3211 | 26.97988
3697139857.3 | 0.3214 | 26.87921
3697139859.8 | 0.3215 | 26.84565
3697139862.4 | 0.3216 | 26.81209
3697139865.0 | 0.3215 | 26.84565
3697139867.5 | 0.3216 | 26.81209
3697139870.1 | 0.3218 | 26.74497
3697139872.6 | 0.3219 | 26.71141
3697139875.2 | 0.3221 | 26.64429
3697139877.7 | 0.3221 | 26.64429
3697139880.3 | 0.3222 | 26.61074
3697139882.8 | 0.3224 | 26.54362
3697139885.4 | 0.3224 | 26.54362
3697139887.9 | 0.3221 | 26.64429
3697139890.5 | 0.3232 | 26.27515
3697139893.1 | 0.3226 | 26.4765
3697139895.6 | 0.3221 | 26.64429
3697139898.2 | 0.3228 | 26.40938
3697139900.7 | 0.3232 | 26.27515
3697139903.3 | 0.3228 | 26.40938
3697139905.8 | 0.3234 | 26.20803
3697139908.4 | 0.3231 | 26.30871
3697139910.9 | 0.3227 | 26.44294
3697139913.5 | 0.3233 | 26.24159
3697139916.1 | 0.323 | 26.34227
3697139918.6 | 0.3233 | 26.24159
3697139921.1 | 0.3234 | 26.20803
3697139923.7 | 0.3235 | 26.17447
3697139926.3 | 0.3235 | 26.17447
3697139928.8 | 0.3232 | 26.27515
3697139931.4 | 0.3237 | 26.10735
3697139933.9 | 0.3237 | 26.10735
3697139936.5 | 0.3238 | 26.0738
3697139939.0 | 0.3234 | 26.20803
3697139941.6 | 0.3238 | 26.0738
3697139944.1 | 0.3231 | 26.30871
3697139946.7 | 0.3232 | 26.27515
3697139949.2 | 0.3243 | 25.906
3697139951.8 | 0.324 | 26.00668
3697139954.3 | 0.3233 | 26.24159
3697139956.9 | 0.324 | 26.00668
3697139959.4 | 0.324 | 26.00668
3697139962.0 | 0.3241 | 25.97312
3697139964.5 | 0.324 | 26.00668
3697139967.1 | 0.3241 | 25.97312 | End
3697139969.7 | 0.3242 | 25.93956
3697139972.2 | 0.3242 | 25.93956
3697139974.8 | 0.3248 | 25.73821
3697139977.3 | 0.3242 | 25.93956
3697139979.9 | 0.3243 | 25.906
3697139982.4 | 0.3248 | 25.73821
3697139984.9 | 0.3243 | 25.906
3697139987.5 | 0.3247 | 25.77177
3697139990.1 | 0.3243 | 25.906
3697139992.6 | 0.3242 | 25.93956
3697139995.2 | 0.3243 | 25.906
3697139997.7 | 0.3244 | 25.87244
3697140000.3 | 0.325 | 25.67109
3697140002.8 | 0.3244 | 25.87244
3697140005.4 | 0.3241 | 25.97312
3697140007.9 | 0.3251 | 25.63753
3697140010.5 | 0.3242 | 25.93956
3697140013.0 | 0.3245 | 25.83888
3697140015.6 | 0.3244 | 25.87244
3697140018.1 | 0.3245 | 25.83888
3697140020.7 | 0.3245 | 25.83888
3697140023.2 | 0.3245 | 25.83888
3697140025.8 | 0.3246 | 25.80533
3697140028.3 | 0.325 | 25.67109
3697140030.9 | 0.3245 | 25.83888
3697140033.4 | 0.3246 | 25.80533
3697140036.0 | 0.3247 | 25.77177
3697140038.5 | 0.324 | 26.00668
3697140041.1 | 0.3247 | 25.77177
3697140043.7 | 0.3246 | 25.80533
3697140046.2 | 0.3247 | 25.77177
3697140048.8 | 0.3246 | 25.80533
3697140051.3 | 0.3246 | 25.80533
3697140053.9 | 0.3246 | 25.80533
3697140056.5 | 0.3253 | 25.57041
3697140059.0 | 0.3247 | 25.77177
3697140061.5 | 0.3248 | 25.73821
3697140064.1 | 0.3246 | 25.80533
3697140066.7 | 0.3252 | 25.60397
3697140069.2 | 0.3248 | 25.73821
3697140071.8 | 0.3248 | 25.73821
3697140074.3 | 0.3248 | 25.73821
134.737
134.737
134.737
134.737
134.737
134.737
134.737
134.737
134.737
134.737
134.737
134.737
134.737
134.737
134.737
134.737
134.737
134.737
134.737
134.737
134.737
134.737
134.737
134.737
134.737
134.737
134.737
134.737
134.737
134.737
134.737
134.737
134.737
134.737
134.737
134.737
134.737
134.737
134.737
134.737
134.737
134.737
134.737
134.737
134.737
134.737
134.737
134.737
134.737
134.737
134.737
134.737
134.737
134.737
134.737
134.737
134.737
134.737
134.737
134.737
134.737
134.737
134.737
134.737
134.737
134.737
134.737
134.737
134.737
134.737
134.737
134.737
134.737
134.737
134.737
134.737
134.737
134.737
134.737
134.737
134.737
134.737
134.737
134.737
134.737
134.737
134.737
134.737
134.737
134.737
134.737
134.737
134.737
134.737
134.737
134.737
134.737
134.737
134.737
134.737
134.737
134.737
134.737
134.737
134.737
134.737
134.737
134.737
134.737
134.737
134.737
134.737
134.737
134.737
134.737
134.737
134.737
134.737
134.737
134.737
134.737
134.737
134.737
134.737
134.737
134.737
134.737
134.737
134.737
134.737
134.737
134.737
134.737
134.737
134.737
134.737
134.737
134.737
134.737
134.737
134.737
134.737
134.737
134.737
134.737
134.737
134.737
134.737
134.737
134.737
134.737
134.737
134.737
134.737
134.737
134.737
134.737
134.737
134.737
134.737
134.737
134.737
134.737
134.737
134.737
134.737
134.737
134.737
134.737
134.737
134.737
134.737
134.737
134.737
134.737
134.737
134.737
134.737
134.737
134.737
134.737
134.737
134.737
134.737
134.737
134.737
134.737
134.737
134.737
134.737
134.737
134.737
134.737
134.737
134.737
134.737
134.737
134.737
134.737
134.737
134.737
134.737
134.737
134.737
134.737
134.737