## Sheet1
Time | Vf (V) | Temperature (C) |  | Time | Time from insertion (s) | Time from insertion (min) | Temperature (C) | Factor @ 60C | delta_Ann @60C in Min | PIN_Factor(80C) | delta_Ann @80C in Min
3697138851.3 | 0.326 | 25.33565 |  | 3697139134.7 | 0 | 0 | 25.20127 | 0.008926893 |  | 0.001236842 |  | Total Annealing at 60C (Min) | 10.66023
3697138853.8 | 0.3256 | 25.46571 |  | 3697139137.2 | 2.55258 | 0.042543 | 29.09408 | 0.01597313 | 0.0006795449 | 0.002156062 | 9.172532e-05 | Total Annealing at 80C (Min) | 1.101756
3697138856.4 | 0.3261 | 25.30314 |  | 3697139139.8 | 5.11017 | 0.0851695 | 31.94657 | 0.02423578 | 0.001033087 | 0.003210705 | 0.0001368611 | Total Annealing at 60C (s) | 639.614
3697138858.9 | 0.3265 | 25.17308 |  | 3697139142.3 | 7.6633 | 0.1277217 | 35.60448 | 0.04090277 | 0.001740502 | 0.005292895 | 0.0002252241 | Total Annealing at 80C (s) | 66.10535
3697138861.5 | 0.326 | 25.33565 |  | 3697139144.9 | 10.21296 | 0.170216 | 39.1617 | 0.06724904 | 0.002857703 | 0.008510083 | 0.0003616303
3697138864.0 | 0.326 | 25.33565 |  | 3697139147.4 | 12.75648 | 0.212608 | 42.55114 | 0.1068825 | 0.004530963 | 0.01324713 | 0.0005615725
3697138866.6 | 0.3263 | 25.23811 |  | 3697139150.0 | 15.31401 | 0.2552335 | 45.37007 | 0.155954 | 0.006647618 | 0.01900405 | 0.0008100572
3697138869.1 | 0.3265 | 25.17308 |  | 3697139152.5 | 17.86729 | 0.2977882 | 48.12189 | 0.2240794 | 0.009535623 | 0.02686494 | 0.001143229
3697138871.7 | 0.3262 | 25.27062 |  | 3697139155.1 | 20.42165 | 0.3403608 | 50.50456 | 0.3051616 | 0.01299154 | 0.03608221 | 0.001536116
3697138874.3 | 0.326 | 25.33565 |  | 3697139157.6 | 22.96444 | 0.3827407 | 52.78655 | 0.4084623 | 0.01731056 | 0.0476685 | 0.002020183
3697138876.8 | 0.3261 | 25.30314 |  | 3697139160.2 | 25.52612 | 0.4254353 | 54.96787 | 0.5377016 | 0.02295699 | 0.06198145 | 0.002646277
3697138879.4 | 0.326 | 25.33565 |  | 3697139162.8 | 28.08821 | 0.4681368 | 56.98139 | 0.6907909 | 0.02949781 | 0.07873774 | 0.003362219
3697138881.9 | 0.3261 | 25.30314 |  | 3697139165.3 | 30.63311 | 0.5105518 | 58.86068 | 0.8703772 | 0.03691705 | 0.09818357 | 0.004164456
3697138884.5 | 0.3266 | 25.14056 |  | 3697139167.8 | 33.18105 | 0.5530175 | 60.57218 | 1.071826 | 0.04551579 | 0.1197835 | 0.005086684
3697138887.0 | 0.3261 | 25.30314 |  | 3697139170.4 | 35.73067 | 0.5955112 | 62.0152 | 1.275382 | 0.05419566 | 0.141424 | 0.006009626
3697138889.6 | 0.3266 | 25.14056 |  | 3697139172.9 | 38.28219 | 0.6380365 | 63.42467 | 1.509298 | 0.06418342 | 0.1661021 | 0.007063548
3697138892.1 | 0.326 | 25.33565 |  | 3697139175.5 | 40.84673 | 0.6807788 | 64.66634 | 1.74863 | 0.07474051 | 0.1911739 | 0.008171217
3697138894.7 | 0.3265 | 25.17308 |  | 3697139178.0 | 43.38428 | 0.7230713 | 65.87446 | 2.015781 | 0.08525244 | 0.218979 | 0.00926117
3697138897.2 | 0.3257 | 25.4332 |  | 3697139180.6 | 45.93452 | 0.7655753 | 67.01545 | 2.303329 | 0.09790071 | 0.2487228 | 0.01057171
3697138899.8 | 0.3261 | 25.30314 |  | 3697139183.1 | 48.47504 | 0.8079173 | 67.75375 | 2.509703 | 0.1062659 | 0.269966 | 0.0114309
3697138902.4 | 0.3253 | 25.56325 |  | 3697139185.7 | 51.03561 | 0.8505935 | 68.62627 | 2.776238 | 0.1184792 | 0.2972869 | 0.01268707
3697138904.9 | 0.326 | 25.33565 |  | 3697139188.3 | 53.59142 | 0.8931903 | 69.46524 | 3.057698 | 0.1302483 | 0.3260102 | 0.013887
3697138907.5 | 0.326 | 25.33565 |  | 3697139190.8 | 56.13954 | 0.935659 | 70.23709 | 3.340385 | 0.1418617 | 0.3547393 | 0.0150653
3697138910.0 | 0.326 | 25.33565 |  | 3697139193.4 | 58.68893 | 0.9781488 | 71.07606 | 3.67572 | 0.1561807 | 0.3886782 | 0.01651487
3697138912.6 | 0.3258 | 25.40068 |  | 3697139195.9 | 61.235 | 1.020583 | 71.44521 | 3.833173 | 0.1626588 | 0.4045653 | 0.01716753
3697138915.1 | 0.326 | 25.33565 |  | 3697139198.5 | 63.80032 | 1.063339 | 72.08282 | 4.120319 | 0.1761656 | 0.4334637 | 0.01853289
3697138917.7 | 0.3259 | 25.36817 |  | 3697139201.0 | 66.34502 | 1.10575 | 72.51909 | 4.328421 | 0.1835755 | 0.4543503 | 0.01926975
3697138920.2 | 0.326 | 25.33565 |  | 3697139203.6 | 68.89224 | 1.148204 | 73.12314 | 4.633075 | 0.196691 | 0.484847 | 0.02058354
3697138922.8 | 0.3255 | 25.49822 |  | 3697139206.1 | 71.44525 | 1.190754 | 73.52585 | 4.847361 | 0.206256 | 0.5062434 | 0.02154074
3697138925.3 | 0.326 | 25.33565 |  | 3697139208.7 | 74.002 | 1.233367 | 73.99567 | 5.109243 | 0.2177176 | 0.5323347 | 0.02268411
3697138927.9 | 0.326 | 25.33565 |  | 3697139211.2 | 76.55508 | 1.275918 | 74.39838 | 5.34434 | 0.2274088 | 0.5557063 | 0.02364604
3697138930.4 | 0.3258 | 25.40068 |  | 3697139213.8 | 79.11457 | 1.318576 | 74.80108 | 5.589673 | 0.2384452 | 0.5800463 | 0.02474371
3697138933.0 | 0.326 | 25.33565 |  | 3697139216.3 | 81.66925 | 1.361154 | 75.13667 | 5.802238 | 0.2470477 | 0.6010965 | 0.02559348
3697138935.5 | 0.3266 | 25.14056 |  | 3697139218.9 | 84.21653 | 1.403609 | 75.47226 | 6.022454 | 0.2556813 | 0.6228679 | 0.02644365
3697138938.1 | 0.326 | 25.33565 |  | 3697139221.4 | 86.77044 | 1.446174 | 75.77428 | 6.227404 | 0.2650705 | 0.6430979 | 0.02737357
3697138940.6 | 0.3261 | 25.30314 |  | 3697139224.0 | 89.32697 | 1.488783 | 76.0092 | 6.391363 | 0.2723285 | 0.6592604 | 0.02809031
3697138943.2 | 0.326 | 25.33565 |  | 3697139226.6 | 91.88739 | 1.531457 | 76.14343 | 6.486884 | 0.2768191 | 0.6686677 | 0.0285345
3697138945.8 | 0.3259 | 25.36817 |  | 3697139229.1 | 94.44382 | 1.574064 | 76.51258 | 6.756593 | 0.2878793 | 0.695197 | 0.02962037
3697138948.3 | 0.3256 | 25.46571 |  | 3697139231.7 | 97.0004 | 1.616673 | 76.74749 | 6.933726 | 0.2954438 | 0.7125942 | 0.0303634
3697138950.9 | 0.326 | 25.33565 |  | 3697139234.2 | 99.53488 | 1.658915 | 76.91528 | 7.062935 | 0.2983478 | 0.725272 | 0.03063646
3697138953.4 | 0.326 | 25.33565 |  | 3697139236.8 | 102.1018 | 1.701696 | 77.21731 | 7.301284 | 0.3123598 | 0.7486312 | 0.03202756
3697138956.0 | 0.3264 | 25.20559 |  | 3697139239.3 | 104.6603 | 1.744339 | 77.25087 | 7.328233 | 0.3124954 | 0.7512701 | 0.03203616
3697138958.5 | 0.326 | 25.33565 |  | 3697139241.9 | 107.2071 | 1.786784 | 77.58646 | 7.602959 | 0.3227127 | 0.7781477 | 0.033029
3697138961.1 | 0.3261 | 25.30314 |  | 3697139244.4 | 109.7594 | 1.829323 | 77.78781 | 7.772452 | 0.3306258 | 0.794708 | 0.03380542
3697138963.6 | 0.3257 | 25.4332 |  | 3697139247.0 | 112.3056 | 1.87176 | 77.88848 | 7.858535 | 0.3334914 | 0.8031126 | 0.03408156
3697138966.2 | 0.326 | 25.33565 |  | 3697139249.5 | 114.8661 | 1.914435 | 78.08984 | 8.03342 | 0.3428315 | 0.8201745 | 0.03500149
3697138968.7 | 0.3261 | 25.30314 |  | 3697139252.1 | 117.4165 | 1.956942 | 78.22407 | 8.152053 | 0.3465207 | 0.8317389 | 0.03535487
3697138971.3 | 0.326 | 25.33565 |  | 3697139254.6 | 119.9756 | 1.999593 | 78.39187 | 8.30268 | 0.3541148 | 0.8464112 | 0.03609999
3697138973.8 | 0.326 | 25.33565 |  | 3697139257.2 | 122.5255 | 2.042091 | 78.49254 | 8.394319 | 0.3567446 | 0.8553316 | 0.03635017
3697138976.4 | 0.3261 | 25.30314 |  | 3697139259.7 | 125.081 | 2.084683 | 78.39187 | 8.30268 | 0.3536236 | 0.8464112 | 0.03604992
3697138978.9 | 0.3255 | 25.49822 |  | 3697139262.3 | 127.6558 | 2.127597 | 78.72745 | 8.611884 | 0.3695719 | 0.876493 | 0.03761397
3697138981.5 | 0.326 | 25.33565 |  | 3697139264.9 | 130.1967 | 2.169945 | 78.86169 | 8.738596 | 0.3700592 | 0.8888064 | 0.03763888
3697138984.0 | 0.326 | 25.33565 |  | 3697139267.4 | 132.7558 | 2.212597 | 79.06304 | 8.931981 | 0.3809728 | 0.9075835 | 0.03871085
3697138986.6 | 0.326 | 25.33565 |  | 3697139270.0 | 135.3079 | 2.255132 | 79.02948 | 8.899471 | 0.3785346 | 0.9044281 | 0.0384694
3697138989.2 | 0.326 | 25.33565 |  | 3697139272.5 | 137.8527 | 2.297546 | 79.0966 | 8.964604 | 0.3802247 | 0.9107492 | 0.03862852
3697138991.7 | 0.3256 | 25.46571 |  | 3697139275.1 | 140.4101 | 2.340168 | 79.19728 | 9.06315 | 0.3862896 | 0.9203092 | 0.03922542
3697138994.3 | 0.3259 | 25.36817
3697138996.8 | 0.326 | 25.33565
3697138999.4 | 0.326 | 25.33565
3697139001.9 | 0.3257 | 25.4332
3697139004.5 | 0.326 | 25.33565
3697139007.0 | 0.3257 | 25.4332
3697139009.6 | 0.3261 | 25.30314
3697139012.1 | 0.3262 | 25.27062
3697139014.7 | 0.326 | 25.33565
3697139017.2 | 0.3257 | 25.4332
3697139019.8 | 0.326 | 25.33565
3697139022.3 | 0.326 | 25.33565
3697139024.9 | 0.3253 | 25.56325
3697139027.5 | 0.326 | 25.33565
3697139030.0 | 0.326 | 25.33565
3697139032.6 | 0.326 | 25.33565
3697139035.1 | 0.326 | 25.33565
3697139037.7 | 0.3257 | 25.4332
3697139040.2 | 0.326 | 25.33565
3697139042.8 | 0.326 | 25.33565
3697139045.3 | 0.326 | 25.33565
3697139047.9 | 0.326 | 25.33565
3697139050.4 | 0.3261 | 25.30314
3697139053.0 | 0.326 | 25.33565
3697139055.5 | 0.3259 | 25.36817
3697139058.1 | 0.3263 | 25.23811
3697139060.6 | 0.3253 | 25.56325
3697139063.2 | 0.3262 | 25.27062
3697139065.7 | 0.3265 | 25.17308
3697139068.3 | 0.326 | 25.33565
3697139070.8 | 0.3267 | 25.10805
3697139073.4 | 0.3267 | 25.10805
3697139075.9 | 0.3261 | 25.30314
3697139078.5 | 0.3263 | 25.23811
3697139081.0 | 0.3262 | 25.27062
3697139083.6 | 0.3257 | 25.4332
3697139086.2 | 0.3262 | 25.27062
3697139088.7 | 0.326 | 25.33565
3697139091.3 | 0.3263 | 25.23811
3697139093.8 | 0.3261 | 25.30314
3697139096.4 | 0.3267 | 25.10805
3697139098.9 | 0.3262 | 25.27062
3697139101.5 | 0.3263 | 25.23811
3697139104.0 | 0.3263 | 25.23811
3697139106.6 | 0.3266 | 25.14056
3697139109.1 | 0.3263 | 25.23811
3697139111.7 | 0.3262 | 25.27062
3697139114.2 | 0.3258 | 25.40068
3697139116.8 | 0.3268 | 25.07553
3697139119.3 | 0.3263 | 25.23811
3697139121.9 | 0.3263 | 25.23811
3697139124.5 | 0.3262 | 25.27062
3697139127.0 | 0.3265 | 25.17308
3697139129.6 | 0.3267 | 25.10805
3697139132.1 | 0.3267 | 25.10805
3697139134.7 | 0.3264 | 25.20559 | Start | 3697139275.1 | 3697139134.7 | 140.4101
3697139137.2 | 0.3148 | 28.97729
3697139139.8 | 0.3063 | 31.74103
3697139142.3 | 0.2954 | 35.28512
3697139144.9 | 0.2848 | 38.73167
3697139147.4 | 0.2747 | 42.01565
3697139150.0 | 0.2663 | 44.74688
3697139152.5 | 0.2581 | 47.41308
3697139155.1 | 0.251 | 49.72161
3697139157.6 | 0.2442 | 51.93261
3697139160.2 | 0.2377 | 54.04606
3697139162.8 | 0.2317 | 55.99693
3697139165.3 | 0.2261 | 57.81775
3697139167.8 | 0.221 | 59.476
3697139170.4 | 0.2167 | 60.87413
3697139172.9 | 0.2125 | 62.23974
3697139175.5 | 0.2088 | 63.44278
3697139178.0 | 0.2052 | 64.61331
3697139180.6 | 0.2018 | 65.7188
3697139183.1 | 0.1996 | 66.43413
3697139185.7 | 0.197 | 67.27951
3697139188.3 | 0.1945 | 68.09237
3697139190.8 | 0.1922 | 68.84021
3697139193.4 | 0.1897 | 69.65307
3697139195.9 | 0.1886 | 70.01073
3697139198.5 | 0.1867 | 70.62851
3697139201.0 | 0.1854 | 71.0512
3697139203.6 | 0.1836 | 71.63646
3697139206.1 | 0.1824 | 72.02664
3697139208.7 | 0.181 | 72.48184
3697139211.2 | 0.1798 | 72.87202
3697139213.8 | 0.1786 | 73.26219
3697139216.3 | 0.1776 | 73.58734
3697139218.9 | 0.1766 | 73.91249
3697139221.4 | 0.1757 | 74.20512
3697139224.0 | 0.175 | 74.43272
3697139226.6 | 0.1746 | 74.56278
3697139229.1 | 0.1735 | 74.92044
3697139231.7 | 0.1728 | 75.14804
3697139234.2 | 0.1723 | 75.31062
3697139236.8 | 0.1714 | 75.60325
3697139239.3 | 0.1713 | 75.63576
3697139241.9 | 0.1703 | 75.96091
3697139244.4 | 0.1697 | 76.156
3697139247.0 | 0.1694 | 76.25354
3697139249.5 | 0.1688 | 76.44863
3697139252.1 | 0.1684 | 76.57869
3697139254.6 | 0.1679 | 76.74126
3697139257.2 | 0.1676 | 76.8388
3697139259.7 | 0.1679 | 76.74126
3697139262.3 | 0.1669 | 77.0664
3697139264.9 | 0.1665 | 77.19646
3697139267.4 | 0.1659 | 77.39155
3697139270.0 | 0.166 | 77.35904
3697139272.5 | 0.1658 | 77.42407
3697139275.1 | 0.1655 | 77.52161 | 95% Saturation
3697139277.6 | 0.1653 | 77.58664
3697139280.2 | 0.165 | 77.68418
3697139282.7 | 0.1649 | 77.7167
3697139285.3 | 0.1646 | 77.81424
3697139287.8 | 0.1647 | 77.78173
3697139290.4 | 0.1642 | 77.9443
3697139292.9 | 0.1644 | 77.87927
3697139295.5 | 0.1637 | 78.10687
3697139298.1 | 0.1635 | 78.1719
3697139300.6 | 0.163 | 78.33447
3697139303.2 | 0.1631 | 78.30196
3697139305.7 | 0.1629 | 78.36699
3697139308.3 | 0.1623 | 78.56208
3697139310.8 | 0.1626 | 78.46453
3697139313.4 | 0.1625 | 78.49705
3697139315.9 | 0.1623 | 78.56208
3697139318.5 | 0.1622 | 78.59459
3697139321.0 | 0.162 | 78.65962
3697139323.6 | 0.162 | 78.65962
3697139326.1 | 0.1611 | 78.95225
3697139328.7 | 0.1616 | 78.78968
3697139331.2 | 0.1615 | 78.82219
3697139333.8 | 0.1613 | 78.88722
3697139336.3 | 0.1616 | 78.78968
3697139338.9 | 0.1612 | 78.91974
3697139341.4 | 0.1611 | 78.95225
3697139344.0 | 0.1608 | 79.0498
3697139346.5 | 0.1608 | 79.0498
3697139349.1 | 0.1607 | 79.08231
3697139351.6 | 0.1602 | 79.24488
3697139354.2 | 0.1608 | 79.0498
3697139356.7 | 0.1604 | 79.17985
3697139359.3 | 0.1597 | 79.40746
3697139361.9 | 0.1602 | 79.24488
3697139364.4 | 0.1602 | 79.24488
3697139367.0 | 0.1601 | 79.2774
3697139369.5 | 0.16 | 79.30991
3697139372.1 | 0.16 | 79.30991
3697139374.6 | 0.1603 | 79.21237
3697139377.2 | 0.1598 | 79.37494
3697139379.7 | 0.1595 | 79.47249
3697139382.3 | 0.1597 | 79.40746
3697139384.8 | 0.1601 | 79.2774
3697139387.4 | 0.1594 | 79.505
3697139389.9 | 0.1595 | 79.47249
3697139392.5 | 0.1593 | 79.53752
3697139395.1 | 0.1595 | 79.47249
3697139397.6 | 0.1594 | 79.505
3697139400.2 | 0.1592 | 79.57003
3697139402.7 | 0.1589 | 79.66757
3697139405.3 | 0.1592 | 79.57003
3697139407.8 | 0.1592 | 79.57003
3697139410.4 | 0.1594 | 79.505
3697139412.9 | 0.1589 | 79.66757
3697139415.5 | 0.1592 | 79.57003
3697139418.0 | 0.1587 | 79.7326
3697139420.6 | 0.1594 | 79.505
3697139423.2 | 0.1589 | 79.66757
3697139425.7 | 0.1589 | 79.66757
3697139428.2 | 0.1589 | 79.66757
3697139430.8 | 0.1584 | 79.83015
3697139433.3 | 0.1587 | 79.7326
3697139435.9 | 0.1587 | 79.7326
3697139438.4 | 0.1587 | 79.7326
3697139441.0 | 0.1581 | 79.92769
3697139443.6 | 0.1587 | 79.7326
3697139446.1 | 0.1588 | 79.70009
3697139448.7 | 0.1585 | 79.79763
3697139451.2 | 0.1585 | 79.79763
3697139453.8 | 0.1586 | 79.76512
3697139456.3 | 0.1585 | 79.79763
3697139458.9 | 0.1585 | 79.79763
3697139461.4 | 0.1585 | 79.79763
3697139464.0 | 0.1584 | 79.83015
3697139466.5 | 0.1581 | 79.92769
3697139469.1 | 0.1583 | 79.86266
3697139471.6 | 0.1584 | 79.83015
3697139474.2 | 0.1579 | 79.99272
3697139476.7 | 0.1582 | 79.89518
3697139479.3 | 0.1579 | 79.99272
3697139481.8 | 0.1587 | 79.7326
3697139484.4 | 0.1581 | 79.92769
3697139487.0 | 0.1583 | 79.86266
3697139489.5 | 0.1584 | 79.83015
3697139492.1 | 0.1583 | 79.86266
3697139494.6 | 0.1583 | 79.86266
3697139497.2 | 0.1584 | 79.83015
3697139499.7 | 0.1587 | 79.7326
3697139502.3 | 0.1587 | 79.7326
3697139504.8 | 0.1582 | 79.89518
3697139507.4 | 0.1582 | 79.89518
3697139509.9 | 0.1587 | 79.7326
3697139512.5 | 0.1581 | 79.92769
3697139515.0 | 0.158 | 79.96021
3697139517.6 | 0.158 | 79.96021
3697139520.2 | 0.1582 | 79.89518
3697139522.7 | 0.1581 | 79.92769
3697139525.3 | 0.1585 | 79.79763
3697139527.8 | 0.1581 | 79.92769
3697139530.4 | 0.158 | 79.96021
3697139532.9 | 0.1577 | 80.05775
3697139535.5 | 0.1587 | 79.7326
3697139538.0 | 0.158 | 79.96021
3697139540.6 | 0.158 | 79.96021
3697139543.2 | 0.158 | 79.96021
3697139545.7 | 0.158 | 79.96021
3697139548.3 | 0.1577 | 80.05775
3697139550.8 | 0.158 | 79.96021
3697139553.4 | 0.158 | 79.96021
3697139555.9 | 0.1582 | 79.89518
3697139558.5 | 0.158 | 79.96021
3697139561.1 | 0.1575 | 80.12278
3697139563.6 | 0.158 | 79.96021
3697139566.2 | 0.158 | 79.96021
3697139568.7 | 0.1579 | 79.99272
3697139571.3 | 0.1584 | 79.83015
3697139573.8 | 0.1579 | 79.99272
3697139576.4 | 0.158 | 79.96021
3697139578.9 | 0.1579 | 79.99272
3697139581.5 | 0.1579 | 79.99272
3697139584.0 | 0.1577 | 80.05775
3697139586.6 | 0.1582 | 79.89518
3697139589.1 | 0.1622 | 78.59459
3697139591.7 | 0.1686 | 76.51366
3697139594.3 | 0.1842 | 71.44138
3697139596.8 | 0.1975 | 67.11693
3697139599.4 | 0.2108 | 62.79249
3697139601.9 | 0.2187 | 60.22383
3697139604.5 | 0.225 | 58.17541
3697139607.0 | 0.2298 | 56.61471
3697139609.6 | 0.2368 | 54.33869
3697139612.1 | 0.2428 | 52.38781
3697139614.7 | 0.2478 | 50.76208
3697139617.3 | 0.2522 | 49.33144
3697139619.8 | 0.2556 | 48.22594
3697139622.4 | 0.2583 | 47.34805
3697139624.9 | 0.2611 | 46.43764
3697139627.5 | 0.2645 | 45.33214
3697139630.0 | 0.2677 | 44.29167
3697139632.6 | 0.2703 | 43.44629
3697139635.1 | 0.272 | 42.89354
3697139637.7 | 0.2736 | 42.37331
3697139640.2 | 0.2767 | 41.36536
3697139642.8 | 0.2781 | 40.91015
3697139645.4 | 0.2799 | 40.32489
3697139647.9 | 0.281 | 39.96723
3697139650.5 | 0.2833 | 39.21939
3697139653.0 | 0.2843 | 38.89425
3697139655.5 | 0.2853 | 38.5691
3697139658.1 | 0.287 | 38.01635
3697139660.7 | 0.2891 | 37.33354
3697139663.2 | 0.2906 | 36.84583
3697139665.8 | 0.2914 | 36.58571
3697139668.3 | 0.293 | 36.06547
3697139670.9 | 0.2937 | 35.83787
3697139673.4 | 0.295 | 35.41518
3697139676.0 | 0.2959 | 35.12255
3697139678.5 | 0.2969 | 34.7974
3697139681.1 | 0.2982 | 34.37471
3697139683.6 | 0.2989 | 34.14711
3697139686.2 | 0.2999 | 33.82197
3697139688.7 | 0.3003 | 33.69191
3697139691.3 | 0.3017 | 33.2367
3697139693.9 | 0.3025 | 32.97659
3697139696.4 | 0.3033 | 32.71647
3697139699.0 | 0.3043 | 32.39132
3697139701.5 | 0.3043 | 32.39132
3697139704.1 | 0.3047 | 32.26126
3697139706.6 | 0.3058 | 31.9036
3697139709.2 | 0.3063 | 31.74103
3697139711.7 | 0.307 | 31.51343
3697139714.3 | 0.3079 | 31.2208
3697139716.8 | 0.3085 | 31.02571
3697139719.4 | 0.3088 | 30.92817
3697139722.0 | 0.3096 | 30.66805
3697139724.5 | 0.3105 | 30.37542
3697139727.1 | 0.3104 | 30.40793
3697139729.6 | 0.3107 | 30.31039
3697139732.2 | 0.3109 | 30.24536
3697139734.7 | 0.3108 | 30.27787
3697139737.3 | 0.3119 | 29.92021
3697139739.8 | 0.3122 | 29.82267
3697139742.4 | 0.3131 | 29.53004
3697139744.9 | 0.3131 | 29.53004
3697139747.5 | 0.3135 | 29.39998
3697139750.0 | 0.3138 | 29.30243
3697139752.6 | 0.3144 | 29.10735
3697139755.1 | 0.3148 | 28.97729
3697139757.7 | 0.315 | 28.91226
3697139760.3 | 0.315 | 28.91226
3697139762.8 | 0.3153 | 28.81472
3697139765.4 | 0.316 | 28.58711
3697139767.9 | 0.316 | 28.58711
3697139770.5 | 0.3161 | 28.5546
3697139773.0 | 0.3161 | 28.5546
3697139775.6 | 0.3165 | 28.42454
3697139778.1 | 0.3166 | 28.39203
3697139780.7 | 0.317 | 28.26197
3697139783.2 | 0.3167 | 28.35951
3697139785.8 | 0.3169 | 28.29448
3697139788.4 | 0.3174 | 28.13191
3697139790.9 | 0.3171 | 28.22945
3697139793.5 | 0.318 | 27.93682
3697139796.0 | 0.3182 | 27.87179
3697139798.6 | 0.3185 | 27.77425
3697139801.1 | 0.3185 | 27.77425
3697139803.7 | 0.3185 | 27.77425
3697139806.2 | 0.3186 | 27.74173
3697139808.8 | 0.3192 | 27.54665
3697139811.3 | 0.3191 | 27.57916
3697139813.9 | 0.3192 | 27.54665
3697139816.4 | 0.3194 | 27.48162
3697139819.0 | 0.3199 | 27.31904
3697139821.5 | 0.3197 | 27.38407
3697139824.1 | 0.3196 | 27.41659
3697139826.7 | 0.3199 | 27.31904
3697139829.2 | 0.3199 | 27.31904
3697139831.8 | 0.3202 | 27.2215
3697139834.3 | 0.3203 | 27.18898
3697139836.9 | 0.3205 | 27.12396
3697139839.4 | 0.3203 | 27.18898
3697139842.0 | 0.3206 | 27.09144
3697139844.5 | 0.3207 | 27.05893
3697139847.1 | 0.3209 | 26.9939
3697139849.6 | 0.3212 | 26.89635
3697139852.2 | 0.3211 | 26.92887
3697139854.7 | 0.3211 | 26.92887
3697139857.3 | 0.3214 | 26.83132
3697139859.8 | 0.3215 | 26.79881
3697139862.4 | 0.3216 | 26.76629
3697139865.0 | 0.3215 | 26.79881
3697139867.5 | 0.3216 | 26.76629
3697139870.1 | 0.3218 | 26.70127
3697139872.6 | 0.3219 | 26.66875
3697139875.2 | 0.3221 | 26.60372
3697139877.7 | 0.3221 | 26.60372
3697139880.3 | 0.3222 | 26.57121
3697139882.8 | 0.3224 | 26.50618
3697139885.4 | 0.3224 | 26.50618
3697139887.9 | 0.3221 | 26.60372
3697139890.5 | 0.3232 | 26.24606
3697139893.1 | 0.3226 | 26.44115
3697139895.6 | 0.3221 | 26.60372
3697139898.2 | 0.3228 | 26.37612
3697139900.7 | 0.3232 | 26.24606
3697139903.3 | 0.3228 | 26.37612
3697139905.8 | 0.3234 | 26.18103
3697139908.4 | 0.3231 | 26.27858
3697139910.9 | 0.3227 | 26.40863
3697139913.5 | 0.3233 | 26.21355
3697139916.1 | 0.323 | 26.31109
3697139918.6 | 0.3233 | 26.21355
3697139921.1 | 0.3234 | 26.18103
3697139923.7 | 0.3235 | 26.14852
3697139926.3 | 0.3235 | 26.14852
3697139928.8 | 0.3232 | 26.24606
3697139931.4 | 0.3237 | 26.08349
3697139933.9 | 0.3237 | 26.08349
3697139936.5 | 0.3238 | 26.05097
3697139939.0 | 0.3234 | 26.18103
3697139941.6 | 0.3238 | 26.05097
3697139944.1 | 0.3231 | 26.27858
3697139946.7 | 0.3232 | 26.24606
3697139949.2 | 0.3243 | 25.8884
3697139951.8 | 0.324 | 25.98594
3697139954.3 | 0.3233 | 26.21355
3697139956.9 | 0.324 | 25.98594
3697139959.4 | 0.324 | 25.98594
3697139962.0 | 0.3241 | 25.95343
3697139964.5 | 0.324 | 25.98594
3697139967.1 | 0.3241 | 25.95343
3697139969.7 | 0.3242 | 25.92091
3697139972.2 | 0.3242 | 25.92091
3697139974.8 | 0.3248 | 25.72583
3697139977.3 | 0.3242 | 25.92091
3697139979.9 | 0.3243 | 25.8884
3697139982.4 | 0.3248 | 25.72583
3697139984.9 | 0.3243 | 25.8884
3697139987.5 | 0.3247 | 25.75834
3697139990.1 | 0.3243 | 25.8884
3697139992.6 | 0.3242 | 25.92091
3697139995.2 | 0.3243 | 25.8884
3697139997.7 | 0.3244 | 25.85589
3697140000.3 | 0.325 | 25.6608
3697140002.8 | 0.3244 | 25.85589
3697140005.4 | 0.3241 | 25.95343
3697140007.9 | 0.3251 | 25.62828
3697140010.5 | 0.3242 | 25.92091
3697140013.0 | 0.3245 | 25.82337
3697140015.6 | 0.3244 | 25.85589
3697140018.1 | 0.3245 | 25.82337
3697140020.7 | 0.3245 | 25.82337
3697140023.2 | 0.3245 | 25.82337
3697140025.8 | 0.3246 | 25.79086
3697140028.3 | 0.325 | 25.6608
3697140030.9 | 0.3245 | 25.82337
3697140033.4 | 0.3246 | 25.79086
3697140036.0 | 0.3247 | 25.75834
3697140038.5 | 0.324 | 25.98594
3697140041.1 | 0.3247 | 25.75834
3697140043.7 | 0.3246 | 25.79086
3697140046.2 | 0.3247 | 25.75834
3697140048.8 | 0.3246 | 25.79086
3697140051.3 | 0.3246 | 25.79086
3697140053.9 | 0.3246 | 25.79086
3697140056.5 | 0.3253 | 25.56325
3697140059.0 | 0.3247 | 25.75834
3697140061.5 | 0.3248 | 25.72583
3697140064.1 | 0.3246 | 25.79086
3697140066.7 | 0.3252 | 25.59577
3697140069.2 | 0.3248 | 25.72583
3697140071.8 | 0.3248 | 25.72583
3697140074.3 | 0.3248 | 25.72583
131.3333
131.3333
131.3333
131.3333
131.3333
131.3333
131.3333
131.3333
131.3333
131.3333
131.3333
131.3333
131.3333
131.3333
131.3333
131.3333
131.3333
131.3333
131.3333
131.3333
131.3333
131.3333
131.3333
131.3333
131.3333
131.3333
131.3333
131.3333
131.3333
131.3333
131.3333
131.3333
131.3333
131.3333
131.3333
131.3333
131.3333
131.3333
131.3333
131.3333
131.3333
131.3333
131.3333
131.3333
131.3333
131.3333
131.3333
131.3333
131.3333
131.3333
131.3333
131.3333
131.3333
131.3333
131.3333
131.3333
131.3333
131.3333
131.3333
131.3333
131.3333
131.3333
131.3333
131.3333
131.3333
131.3333
131.3333
131.3333
131.3333
131.3333
131.3333
131.3333
131.3333
131.3333
131.3333
131.3333
131.3333
131.3333
131.3333
131.3333
131.3333
131.3333
131.3333
131.3333
131.3333
131.3333
131.3333
131.3333
131.3333
131.3333
131.3333
131.3333
131.3333
131.3333
131.3333
131.3333
131.3333
131.3333
131.3333
131.3333
131.3333
131.3333
131.3333
131.3333
131.3333
131.3333
131.3333
131.3333
131.3333
131.3333
131.3333
131.3333
131.3333
131.3333
131.3333
131.3333
131.3333
131.3333
131.3333
131.3333
131.3333
131.3333
131.3333
131.3333
131.3333
131.3333
131.3333
131.3333
131.3333
131.3333
131.3333
131.3333
131.3333
131.3333
131.3333
131.3333
131.3333
131.3333
131.3333
131.3333
131.3333
131.3333
131.3333
131.3333
131.3333
131.3333
131.3333
131.3333
131.3333
131.3333
131.3333
131.3333
131.3333
131.3333
131.3333
131.3333
131.3333
131.3333
131.3333
131.3333
131.3333
131.3333
131.3333
131.3333
131.3333
131.3333
131.3333
131.3333
131.3333
131.3333
131.3333
131.3333
131.3333
131.3333
131.3333
131.3333
131.3333
131.3333
131.3333
131.3333
131.3333
131.3333
131.3333
131.3333
131.3333
131.3333
131.3333
131.3333
131.3333
131.3333
131.3333
131.3333
131.3333
131.3333
131.3333
131.3333
131.3333
131.3333
131.3333
131.3333
131.3333
131.3333
131.3333
131.3333
131.3333
131.3333