## Sheet1
Time | Vf (V) | Temperature (C) |  | Time | Time from insertion (s) | Time from insertion (min) | Temperature (C) | Factor @ 60C | delta_Ann @60C in Min | PIN_Factor(100C) | delta_Ann @100C in Min
3697140447.2 | 0.3261 | 25.30194 |  | 3697140774.0 | 0 | 0 | 25.3355 | 0.009110107 |  | 0.0001787484 |  | Total Annealing | 52.61227 | 0.8768712
3697140449.8 | 0.3261 | 25.30194 |  | 3697140776.6 | 2.559 | 0.04265 | 25.23483 | 0.008972364 | 0.0003826713 | 0.0001761661 | 7.513486e-06 | Total Annealing | 0.7107445 | 0.01184574
3697140452.3 | 0.3258 | 25.40262 |  | 3697140779.2 | 5.109 | 0.08515 | 25.13415 | 0.008836612 | 0.000375556 | 0.0001736195 | 7.37883e-06
3697140454.9 | 0.3261 | 25.30194 |  | 3697140781.7 | 7.657 | 0.1276167 | 25.23483 | 0.008972364 | 0.0003810264 | 0.0001761661 | 7.481189e-06
3697140457.4 | 0.3265 | 25.16771 |  | 3697140784.3 | 10.216 | 0.1702667 | 30.20152 | 0.01879711 | 0.0008016967 | 0.0003570174 | 1.522679e-05
3697140460.0 | 0.3262 | 25.26839 |  | 3697140786.8 | 12.769 | 0.2128167 | 34.16145 | 0.03332206 | 0.001417854 | 0.0006168353 | 2.624634e-05
3697140462.5 | 0.3258 | 25.40262 |  | 3697140789.4 | 15.314 | 0.2552333 | 39.3295 | 0.06882563 | 0.002919354 | 0.001233238 | 5.230986e-05
3697140465.1 | 0.3261 | 25.30194 |  | 3697140791.9 | 17.867 | 0.2977833 | 44.69889 | 0.1426236 | 0.006068635 | 0.00247334 | 0.0001052406
3697140467.7 | 0.3262 | 25.26839 |  | 3697140794.5 | 20.413 | 0.3402167 | 49.29644 | 0.2610773 | 0.01107838 | 0.004406308 | 0.0001869743
3697140470.2 | 0.3261 | 25.30194 |  | 3697140797.0 | 22.973 | 0.3828833 | 53.45772 | 0.4446896 | 0.01897342 | 0.00732792 | 0.0003126579
3697140472.8 | 0.3262 | 25.26839 |  | 3697140799.6 | 25.529 | 0.4254833 | 57.48477 | 0.7350906 | 0.03131486 | 0.01184312 | 0.000504517
3697140475.3 | 0.3267 | 25.10059 |  | 3697140802.1 | 28.072 | 0.4678667 | 60.60574 | 1.076187 | 0.0456124 | 0.01704442 | 0.0007223992
3697140477.9 | 0.3261 | 25.30194 |  | 3697140804.7 | 30.618 | 0.5103 | 63.92805 | 1.60231 | 0.06799135 | 0.02492766 | 0.001057764
3697140480.4 | 0.3261 | 25.30194 |  | 3697140807.2 | 33.173 | 0.5528833 | 67.18325 | 2.348767 | 0.1000183 | 0.0359186 | 0.001529533
3697140483.0 | 0.3255 | 25.5033 |  | 3697140809.8 | 35.735 | 0.5955833 | 69.70015 | 3.141235 | 0.1341308 | 0.04741463 | 0.002024605
3697140485.5 | 0.3261 | 25.30194 |  | 3697140812.3 | 38.289 | 0.63815 | 71.94859 | 4.058222 | 0.172745 | 0.06055563 | 0.002577651
3697140488.1 | 0.3255 | 25.5033 |  | 3697140814.9 | 40.843 | 0.6807167 | 74.23058 | 5.245162 | 0.2232691 | 0.07737064 | 0.00329341
3697140490.6 | 0.3261 | 25.30194 |  | 3697140817.4 | 43.394 | 0.7232333 | 76.10987 | 6.462878 | 0.27478 | 0.09444377 | 0.004015434
3697140493.2 | 0.3261 | 25.30194 |  | 3697140820.0 | 45.946 | 0.7657667 | 77.82137 | 7.801046 | 0.3318045 | 0.1130399 | 0.004807963
3697140495.7 | 0.3261 | 25.30194 |  | 3697140822.6 | 48.509 | 0.8084833 | 79.6671 | 9.536766 | 0.4073788 | 0.1369505 | 0.005850067
3697140498.3 | 0.3261 | 25.30194 |  | 3697140825.1 | 51.065 | 0.8510833 | 81.17724 | 11.22303 | 0.4781009 | 0.159992 | 0.006815662
3697140500.8 | 0.3262 | 25.26839 |  | 3697140827.7 | 53.618 | 0.8936333 | 82.41891 | 12.81735 | 0.5453784 | 0.1816341 | 0.007728529
3697140503.4 | 0.3267 | 25.10059 |  | 3697140830.2 | 56.169 | 0.93615 | 83.79482 | 14.83388 | 0.630687 | 0.2088359 | 0.008879006
3697140506.0 | 0.3259 | 25.36906 |  | 3697140832.8 | 58.718 | 0.9786333 | 85.00294 | 16.84885 | 0.7157953 | 0.235851 | 0.01001974
3697140508.5 | 0.3261 | 25.30194 |  | 3697140835.3 | 61.277 | 1.021283 | 85.94258 | 18.59244 | 0.7929674 | 0.25911 | 0.01105104
3697140511.1 | 0.3263 | 25.23483 |  | 3697140837.9 | 63.838 | 1.063967 | 86.71443 | 20.15108 | 0.8601154 | 0.2798188 | 0.0119436
3697140513.6 | 0.3262 | 25.26839 |  | 3697140840.4 | 66.387 | 1.10645 | 87.75475 | 22.44836 | 0.9536814 | 0.3102119 | 0.01317884
3697140516.2 | 0.3262 | 25.26839 |  | 3697140843.0 | 68.937 | 1.14895 | 88.56016 | 24.39487 | 1.036782 | 0.3358545 | 0.01427382
3697140518.7 | 0.3262 | 25.26839 |  | 3697140845.5 | 71.489 | 1.191483 | 89.33201 | 26.4093 | 1.123276 | 0.3622955 | 0.01540963
3697140521.3 | 0.3262 | 25.26839 |  | 3697140848.1 | 74.049 | 1.23415 | 90.2381 | 28.97486 | 1.236261 | 0.3958403 | 0.01688918
3697140523.8 | 0.3255 | 25.5033 |  | 3697140850.6 | 76.594 | 1.276567 | 90.70792 | 30.39627 | 1.289309 | 0.4143671 | 0.01757607
3697140526.4 | 0.326 | 25.3355 |  | 3697140853.2 | 79.149 | 1.31915 | 91.2113 | 31.99229 | 1.362339 | 0.4351236 | 0.01852902
3697140528.9 | 0.3261 | 25.30194 |  | 3697140855.7 | 81.7 | 1.361667 | 91.71468 | 33.66736 | 1.431424 | 0.4568583 | 0.01942409
3697140531.5 | 0.3262 | 25.26839 |  | 3697140858.3 | 84.257 | 1.404283 | 92.41942 | 36.15228 | 1.54069 | 0.4890125 | 0.02084008
3697140534.1 | 0.3263 | 25.23483 |  | 3697140860.9 | 86.809 | 1.446817 | 92.68789 | 37.14377 | 1.579848 | 0.501814 | 0.02134382
3697140536.6 | 0.3262 | 25.26839 |  | 3697140863.4 | 89.378 | 1.489633 | 93.09059 | 38.67934 | 1.65612 | 0.5216102 | 0.02233361
3697140539.2 | 0.3262 | 25.26839 |  | 3697140866.0 | 91.923 | 1.53205 | 93.4933 | 40.27481 | 1.708323 | 0.5421413 | 0.02299583
3697140541.7 | 0.3262 | 25.26839 |  | 3697140868.5 | 94.466 | 1.574433 | 93.92956 | 42.07337 | 1.78321 | 0.5652423 | 0.02395685
3697140544.3 | 0.3261 | 25.30194 |  | 3697140871.1 | 97.022 | 1.617033 | 94.23159 | 43.36273 | 1.847252 | 0.5817756 | 0.02478364
3697140546.8 | 0.3262 | 25.26839 |  | 3697140873.6 | 99.579 | 1.65965 | 94.53362 | 44.68939 | 1.904513 | 0.5987642 | 0.02551734
3697140549.4 | 0.3262 | 25.26839 |  | 3697140876.2 | 102.137 | 1.702283 | 94.66785 | 45.29125 | 1.930917 | 0.6064638 | 0.02585558
3697140551.9 | 0.3261 | 25.30194 |  | 3697140878.7 | 104.688 | 1.7448 | 94.96988 | 46.67357 | 1.984405 | 0.6241308 | 0.02653596
3697140554.5 | 0.3261 | 25.30194 |  | 3697140881.3 | 107.234 | 1.787233 | 95.20479 | 47.77619 | 2.027303 | 0.638206 | 0.02708121
3697140557.0 | 0.3263 | 25.23483 |  | 3697140883.8 | 109.789 | 1.829817 | 95.47326 | 49.06647 | 2.089414 | 0.6546583 | 0.02787753
3697140559.6 | 0.3262 | 25.26839 |  | 3697140886.4 | 112.345 | 1.872417 | 95.80885 | 50.72566 | 2.160913 | 0.6757861 | 0.02878848
3697140562.1 | 0.3263 | 25.23483 |  | 3697140888.9 | 114.894 | 1.9149 | 95.70817 | 50.22242 | 2.133616 | 0.6693812 | 0.02843755
3697140564.7 | 0.3267 | 25.10059 |  | 3697140891.5 | 117.437 | 1.957283 | 96.21155 | 52.78671 | 2.237276 | 0.701988 | 0.02975259
3697140567.2 | 0.326 | 25.3355 |  | 3697140894.0 | 119.986 | 1.999767 | 96.27867 | 53.13782 | 2.257472 | 0.706447 | 0.03001223
3697140569.8 | 0.3262 | 25.26839 |  | 3697140896.6 | 122.554 | 2.042567 | 96.44647 | 54.02527 | 2.312282 | 0.7177116 | 0.03071805
3697140572.3 | 0.3257 | 25.43618 |  | 3697140899.2 | 125.112 | 2.0852 | 96.64782 | 55.10872 | 2.349468 | 0.7314526 | 0.03118426
3697140574.9 | 0.3264 | 25.20127 |  | 3697140901.7 | 127.652 | 2.127533 | 96.84917 | 56.21267 | 2.37967 | 0.7454413 | 0.03155702
3697140577.4 | 0.3267 | 25.10059 |  | 3697140904.2 | 130.199 | 2.169983 | 97.08408 | 57.52703 | 2.442023 | 0.7620801 | 0.0323503
3697140580.0 | 0.3262 | 25.26839
3697140582.5 | 0.3261 | 25.30194
3697140585.1 | 0.3266 | 25.13415
3697140587.6 | 0.3261 | 25.30194
3697140590.2 | 0.3265 | 25.16771
3697140592.7 | 0.3261 | 25.30194
3697140595.3 | 0.3261 | 25.30194
3697140597.9 | 0.3262 | 25.26839
3697140600.4 | 0.3261 | 25.30194
3697140603.0 | 0.3261 | 25.30194
3697140605.5 | 0.3262 | 25.26839
3697140608.1 | 0.326 | 25.3355
3697140610.6 | 0.3261 | 25.30194
3697140613.2 | 0.3261 | 25.30194
3697140615.7 | 0.3264 | 25.20127
3697140618.3 | 0.3262 | 25.26839
3697140620.8 | 0.3265 | 25.16771
3697140623.4 | 0.3261 | 25.30194
3697140625.9 | 0.3261 | 25.30194
3697140628.5 | 0.326 | 25.3355
3697140631.0 | 0.3258 | 25.40262
3697140633.6 | 0.3267 | 25.10059
3697140636.1 | 0.326 | 25.3355
3697140638.7 | 0.3265 | 25.16771
3697140641.2 | 0.3252 | 25.60397
3697140643.8 | 0.326 | 25.3355
3697140646.3 | 0.3261 | 25.30194
3697140648.9 | 0.3256 | 25.46974
3697140651.4 | 0.3261 | 25.30194
3697140654.0 | 0.3263 | 25.23483
3697140656.6 | 0.3261 | 25.30194
3697140659.1 | 0.326 | 25.3355
3697140661.7 | 0.3265 | 25.16771
3697140664.2 | 0.3261 | 25.30194
3697140666.8 | 0.3261 | 25.30194
3697140669.3 | 0.3263 | 25.23483
3697140671.9 | 0.3262 | 25.26839
3697140674.4 | 0.3263 | 25.23483
3697140677.0 | 0.3263 | 25.23483
3697140679.5 | 0.3269 | 25.03347
3697140682.1 | 0.3262 | 25.26839
3697140684.7 | 0.3261 | 25.30194
3697140687.2 | 0.3256 | 25.46974
3697140689.8 | 0.3262 | 25.26839
3697140692.3 | 0.3261 | 25.30194
3697140694.9 | 0.326 | 25.3355
3697140697.4 | 0.3259 | 25.36906
3697140700.0 | 0.3261 | 25.30194
3697140702.5 | 0.3261 | 25.30194
3697140705.1 | 0.3261 | 25.30194
3697140707.6 | 0.3262 | 25.26839
3697140710.2 | 0.3261 | 25.30194
3697140712.8 | 0.326 | 25.3355
3697140715.3 | 0.3258 | 25.40262
3697140717.9 | 0.3261 | 25.30194
3697140720.4 | 0.3265 | 25.16771
3697140723.0 | 0.3261 | 25.30194
3697140725.5 | 0.3257 | 25.43618
3697140728.1 | 0.3267 | 25.10059
3697140730.6 | 0.326 | 25.3355
3697140733.2 | 0.3261 | 25.30194
3697140735.7 | 0.3263 | 25.23483
3697140738.3 | 0.3265 | 25.16771
3697140740.9 | 0.3262 | 25.26839
3697140743.4 | 0.3257 | 25.43618
3697140746.0 | 0.3261 | 25.30194
3697140748.5 | 0.3255 | 25.5033
3697140751.1 | 0.3261 | 25.30194
3697140753.6 | 0.3259 | 25.36906
3697140756.2 | 0.3261 | 25.30194
3697140758.7 | 0.3259 | 25.36906
3697140761.3 | 0.3259 | 25.36906
3697140763.8 | 0.326 | 25.3355
3697140766.4 | 0.3264 | 25.20127
3697140768.9 | 0.3261 | 25.30194
3697140771.5 | 0.326 | 25.3355
3697140774.0 | 0.326 | 25.3355 | Start
3697140776.6 | 0.3263 | 25.23483
3697140779.2 | 0.3266 | 25.13415
3697140781.7 | 0.3263 | 25.23483
3697140784.3 | 0.3115 | 30.20152
3697140786.8 | 0.2997 | 34.16145
3697140789.4 | 0.2843 | 39.3295
3697140791.9 | 0.2683 | 44.69889
3697140794.5 | 0.2546 | 49.29644
3697140797.0 | 0.2422 | 53.45772
3697140799.6 | 0.2302 | 57.48477
3697140802.1 | 0.2209 | 60.60574
3697140804.7 | 0.211 | 63.92805
3697140807.2 | 0.2013 | 67.18325
3697140809.8 | 0.1938 | 69.70015
3697140812.3 | 0.1871 | 71.94859
3697140814.9 | 0.1803 | 74.23058
3697140817.4 | 0.1747 | 76.10987
3697140820.0 | 0.1696 | 77.82137
3697140822.6 | 0.1641 | 79.6671
3697140825.1 | 0.1596 | 81.17724
3697140827.7 | 0.1559 | 82.41891
3697140830.2 | 0.1518 | 83.79482
3697140832.8 | 0.1482 | 85.00294
3697140835.3 | 0.1454 | 85.94258
3697140837.9 | 0.1431 | 86.71443
3697140840.4 | 0.14 | 87.75475
3697140843.0 | 0.1376 | 88.56016
3697140845.5 | 0.1353 | 89.33201
3697140848.1 | 0.1326 | 90.2381
3697140850.6 | 0.1312 | 90.70792
3697140853.2 | 0.1297 | 91.2113
3697140855.7 | 0.1282 | 91.71468
3697140858.3 | 0.1261 | 92.41942
3697140860.9 | 0.1253 | 92.68789
3697140863.4 | 0.1241 | 93.09059
3697140866.0 | 0.1229 | 93.4933
3697140868.5 | 0.1216 | 93.92956
3697140871.1 | 0.1207 | 94.23159
3697140873.6 | 0.1198 | 94.53362
3697140876.2 | 0.1194 | 94.66785
3697140878.7 | 0.1185 | 94.96988
3697140881.3 | 0.1178 | 95.20479
3697140883.8 | 0.117 | 95.47326
3697140886.4 | 0.116 | 95.80885
3697140888.9 | 0.1163 | 95.70817
3697140891.5 | 0.1148 | 96.21155
3697140894.0 | 0.1146 | 96.27867
3697140896.6 | 0.1141 | 96.44647
3697140899.2 | 0.1135 | 96.64782
3697140901.7 | 0.1129 | 96.84917
3697140904.2 | 0.1122 | 97.08408 | 95% Saturation
3697140906.8 | 0.1122 | 97.08408
3697140909.3 | 0.1112 | 97.41967
3697140911.9 | 0.1116 | 97.28543
3697140914.5 | 0.1111 | 97.45323
3697140917.0 | 0.1107 | 97.58746
3697140919.6 | 0.1099 | 97.85593
3697140922.1 | 0.11 | 97.82237
3697140924.7 | 0.1097 | 97.92305
3697140927.2 | 0.1094 | 98.02373
3697140929.8 | 0.109 | 98.15796
3697140932.3 | 0.109 | 98.15796
3697140934.9 | 0.1085 | 98.32575
3697140937.4 | 0.1087 | 98.25864
3697140940.0 | 0.1072 | 98.76202
3697140942.5 | 0.1077 | 98.59422
3697140945.1 | 0.1072 | 98.76202
3697140947.6 | 0.1071 | 98.79558
3697140950.2 | 0.1066 | 98.96337
3697140952.7 | 0.1068 | 98.89625
3697140955.3 | 0.1067 | 98.92981
3697140957.8 | 0.1068 | 98.89625
3697140960.4 | 0.1062 | 99.09761
3697140962.9 | 0.1061 | 99.13116
3697140965.5 | 0.1058 | 99.23184
3697140968.0 | 0.1056 | 99.29896
3697140970.6 | 0.1061 | 99.13116
3697140973.2 | 0.1054 | 99.36608
3697140975.7 | 0.1047 | 99.60099
3697140978.2 | 0.1057 | 99.2654
3697140980.8 | 0.105 | 99.50031
3697140983.4 | 0.1048 | 99.56743
3697140985.9 | 0.1043 | 99.73522
3697140988.5 | 0.1043 | 99.73522
3697140991.0 | 0.1049 | 99.53387
3697140993.6 | 0.1045 | 99.6681
3697140996.1 | 0.1043 | 99.73522
3697140998.7 | 0.1042 | 99.76878
3697141001.2 | 0.1037 | 99.93657
3697141003.8 | 0.1042 | 99.76878
3697141006.3 | 0.1039 | 99.86946
3697141008.9 | 0.1043 | 99.73522
3697141011.4 | 0.1038 | 99.90302
3697141014.0 | 0.1037 | 99.93657
3697141016.5 | 0.1032 | 100.1044
3697141019.1 | 0.1036 | 99.97013
3697141021.7 | 0.1036 | 99.97013
3697141024.2 | 0.1034 | 100.0373
3697141026.7 | 0.1034 | 100.0373
3697141029.3 | 0.1038 | 99.90302
3697141031.9 | 0.1028 | 100.2386
3697141034.4 | 0.1031 | 100.1379
3697141037.0 | 0.1029 | 100.205
3697141039.5 | 0.1029 | 100.205
3697141042.1 | 0.103 | 100.1715
3697141044.6 | 0.1029 | 100.205
3697141047.2 | 0.1029 | 100.205
3697141049.8 | 0.1029 | 100.205
3697141052.3 | 0.1027 | 100.2722
3697141054.8 | 0.1028 | 100.2386
3697141057.4 | 0.1027 | 100.2722
3697141060.0 | 0.1026 | 100.3057
3697141062.5 | 0.1026 | 100.3057
3697141065.1 | 0.103 | 100.1715
3697141067.6 | 0.1025 | 100.3393
3697141070.2 | 0.1024 | 100.3728
3697141072.7 | 0.1025 | 100.3393
3697141075.3 | 0.1027 | 100.2722
3697141077.8 | 0.1024 | 100.3728
3697141080.4 | 0.1021 | 100.4735
3697141082.9 | 0.1023 | 100.4064
3697141085.5 | 0.1024 | 100.3728
3697141088.0 | 0.1024 | 100.3728
3697141090.6 | 0.1021 | 100.4735
3697141093.1 | 0.1019 | 100.5406
3697141095.7 | 0.1027 | 100.2722
3697141098.2 | 0.1027 | 100.2722
3697141100.8 | 0.1022 | 100.44
3697141103.4 | 0.102 | 100.5071
3697141105.9 | 0.1022 | 100.44
3697141108.5 | 0.1022 | 100.44
3697141111.0 | 0.1021 | 100.4735
3697141113.6 | 0.1021 | 100.4735
3697141116.1 | 0.1022 | 100.44
3697141118.7 | 0.1019 | 100.5406
3697141121.2 | 0.1019 | 100.5406
3697141123.8 | 0.102 | 100.5071
3697141126.3 | 0.1024 | 100.3728
3697141128.9 | 0.1019 | 100.5406
3697141131.4 | 0.1015 | 100.6749
3697141134.0 | 0.1019 | 100.5406
3697141136.6 | 0.1021 | 100.4735
3697141139.1 | 0.1019 | 100.5406
3697141141.7 | 0.1019 | 100.5406
3697141144.2 | 0.1014 | 100.7084
3697141146.8 | 0.1018 | 100.5742
3697141149.3 | 0.1016 | 100.6413
3697141151.9 | 0.1017 | 100.6077
3697141154.4 | 0.1018 | 100.5742
3697141157.0 | 0.1022 | 100.44
3697141159.5 | 0.1017 | 100.6077
3697141162.1 | 0.1014 | 100.7084
3697141164.6 | 0.1017 | 100.6077
3697141167.2 | 0.1017 | 100.6077
3697141169.8 | 0.1017 | 100.6077
3697141172.3 | 0.1017 | 100.6077
3697141174.9 | 0.1012 | 100.7755
3697141177.4 | 0.1016 | 100.6413
3697141180.0 | 0.1016 | 100.6413
3697141182.5 | 0.1015 | 100.6749
3697141185.1 | 0.1017 | 100.6077
3697141187.6 | 0.1013 | 100.742
3697141190.2 | 0.1017 | 100.6077
3697141192.7 | 0.1017 | 100.6077
3697141195.3 | 0.1019 | 100.5406
3697141197.9 | 0.1016 | 100.6413
3697141200.4 | 0.1016 | 100.6413
3697141203.0 | 0.1016 | 100.6413
3697141205.5 | 0.1016 | 100.6413
3697141208.1 | 0.1017 | 100.6077
3697141210.6 | 0.1016 | 100.6413
3697141213.2 | 0.102 | 100.5071
3697141215.7 | 0.1017 | 100.6077
3697141218.3 | 0.1017 | 100.6077
3697141220.8 | 0.1016 | 100.6413
3697141223.4 | 0.1017 | 100.6077
3697141225.9 | 0.1015 | 100.6749
3697141228.5 | 0.1017 | 100.6077
3697141231.0 | 0.1016 | 100.6413
3697141233.6 | 0.1016 | 100.6413
3697141236.2 | 0.1017 | 100.6077
3697141238.7 | 0.1013 | 100.742
3697141241.3 | 0.1017 | 100.6077
3697141243.8 | 0.1015 | 100.6749
3697141246.4 | 0.1012 | 100.7755
3697141248.9 | 0.1022 | 100.44
3697141251.5 | 0.1015 | 100.6749
3697141254.0 | 0.1016 | 100.6413
3697141256.6 | 0.1014 | 100.7084
3697141259.1 | 0.1013 | 100.742
3697141261.7 | 0.1012 | 100.7755
3697141264.2 | 0.1017 | 100.6077
3697141266.8 | 0.1016 | 100.6413
3697141269.3 | 0.1015 | 100.6749
3697141271.9 | 0.1016 | 100.6413
3697141274.4 | 0.1015 | 100.6749
3697141277.0 | 0.1021 | 100.4735
3697141279.6 | 0.1018 | 100.5742
3697141282.1 | 0.1015 | 100.6749
3697141284.7 | 0.1017 | 100.6077
3697141287.2 | 0.1009 | 100.8762
3697141289.8 | 0.1016 | 100.6413
3697141292.3 | 0.1014 | 100.7084
3697141294.9 | 0.1014 | 100.7084
3697141297.4 | 0.1014 | 100.7084
3697141300.0 | 0.1014 | 100.7084
3697141302.5 | 0.1014 | 100.7084
3697141305.1 | 0.1014 | 100.7084
3697141307.6 | 0.1018 | 100.5742
3697141310.2 | 0.1014 | 100.7084
3697141312.8 | 0.1017 | 100.6077
3697141315.3 | 0.101 | 100.8427
3697141317.9 | 0.1014 | 100.7084
3697141320.4 | 0.1014 | 100.7084
3697141323.0 | 0.1014 | 100.7084
3697141325.5 | 0.1014 | 100.7084
3697141328.1 | 0.1014 | 100.7084
3697141330.6 | 0.1016 | 100.6413
3697141333.2 | 0.1014 | 100.7084
3697141335.7 | 0.1014 | 100.7084
3697141338.3 | 0.101 | 100.8427
3697141340.8 | 0.1012 | 100.7755
3697141343.4 | 0.1014 | 100.7084
3697141345.9 | 0.1009 | 100.8762
3697141348.5 | 0.1019 | 100.5406
3697141351.1 | 0.1014 | 100.7084
3697141353.6 | 0.1014 | 100.7084
3697141356.2 | 0.1014 | 100.7084
3697141358.7 | 0.1015 | 100.6749
3697141361.3 | 0.1016 | 100.6413
3697141363.8 | 0.1012 | 100.7755
3697141366.4 | 0.1014 | 100.7084
3697141368.9 | 0.1016 | 100.6413
3697141371.5 | 0.1016 | 100.6413
3697141374.0 | 0.1017 | 100.6077
3697141376.6 | 0.102 | 100.5071
3697141379.1 | 0.1021 | 100.4735
3697141381.7 | 0.1015 | 100.6749
3697141384.2 | 0.1012 | 100.7755
3697141386.8 | 0.1017 | 100.6077
3697141389.4 | 0.1014 | 100.7084
3697141391.9 | 0.1015 | 100.6749
3697141394.5 | 0.1015 | 100.6749
3697141397.0 | 0.1015 | 100.6749
3697141399.6 | 0.1015 | 100.6749
3697141402.1 | 0.1009 | 100.8762
3697141404.7 | 0.1014 | 100.7084
3697141407.2 | 0.1014 | 100.7084
3697141409.8 | 0.1019 | 100.5406
3697141412.4 | 0.1014 | 100.7084
3697141414.9 | 0.1014 | 100.7084
3697141417.5 | 0.1015 | 100.6749
3697141420.1 | 0.1014 | 100.7084
3697141422.6 | 0.1018 | 100.5742
3697141425.2 | 0.1013 | 100.742
3697141427.7 | 0.1009 | 100.8762
3697141430.3 | 0.1014 | 100.7084
3697141432.8 | 0.1008 | 100.9098
3697141435.4 | 0.1013 | 100.742
3697141437.9 | 0.1014 | 100.7084
3697141440.5 | 0.1013 | 100.742
3697141443.0 | 0.1019 | 100.5406
3697141445.6 | 0.1019 | 100.5406
3697141448.2 | 0.1013 | 100.742
3697141450.7 | 0.1012 | 100.7755
3697141453.3 | 0.101 | 100.8427
3697141455.8 | 0.1013 | 100.742
3697141458.4 | 0.1014 | 100.7084
3697141460.9 | 0.1014 | 100.7084
3697141463.5 | 0.1012 | 100.7755
3697141466.0 | 0.1013 | 100.742
3697141468.6 | 0.1015 | 100.6749
3697141471.1 | 0.1017 | 100.6077
3697141473.7 | 0.1013 | 100.742
3697141476.2 | 0.1014 | 100.7084
3697141478.8 | 0.1013 | 100.742
3697141481.3 | 0.1013 | 100.742
3697141483.9 | 0.1014 | 100.7084
3697141486.5 | 0.1009 | 100.8762
3697141489.0 | 0.1034 | 100.0373
3697141491.6 | 0.1092 | 98.09084
3697141494.1 | 0.1238 | 93.19127
3697141496.7 | 0.1455 | 85.90902
3697141499.2 | 0.1608 | 80.77454
3697141501.8 | 0.1711 | 77.31799
3697141504.3 | 0.1815 | 73.82788
3697141506.9 | 0.1935 | 69.80083
3697141509.5 | 0.2038 | 66.34428
3697141512.0 | 0.2105 | 64.09584
3697141514.6 | 0.2165 | 62.08232
3697141517.1 | 0.2215 | 60.40438
3697141519.7 | 0.2264 | 58.76
3697141522.2 | 0.2311 | 57.18274
3697141524.8 | 0.2354 | 55.73972
3697141527.3 | 0.2416 | 53.65908
3697141529.9 | 0.2469 | 51.88046
3697141532.5 | 0.2501 | 50.80658
3697141535.0 | 0.2534 | 49.69915
3697141537.6 | 0.2554 | 49.02797
3697141540.1 | 0.2595 | 47.65206
3697141542.7 | 0.2627 | 46.57818
3697141545.2 | 0.2656 | 45.60498
3697141547.8 | 0.2696 | 44.26263
3697141550.3 | 0.2714 | 43.65857
3697141552.9 | 0.2737 | 42.88672
3697141555.5 | 0.276 | 42.11487
3697141558.0 | 0.2789 | 41.14167
3697141560.6 | 0.2801 | 40.73896
3697141563.1 | 0.2818 | 40.16846
3697141565.7 | 0.2838 | 39.49729
3697141568.2 | 0.2861 | 38.72544
3697141570.8 | 0.2875 | 38.25562
3697141573.3 | 0.2895 | 37.58444
3697141575.9 | 0.2909 | 37.11462
3697141578.4 | 0.2918 | 36.81259
3697141581.0 | 0.2934 | 36.27565
3697141583.6 | 0.2945 | 35.90651
3697141586.1 | 0.2962 | 35.33601
3697141588.7 | 0.2976 | 34.86618
3697141591.2 | 0.2985 | 34.56416
3697141593.8 | 0.2989 | 34.42992
3697141596.3 | 0.2995 | 34.22857
3697141598.9 | 0.3011 | 33.69163
3697141601.4 | 0.3011 | 33.69163
3697141604.0 | 0.3024 | 33.25537
3697141606.5 | 0.3027 | 33.15469
3697141609.1 | 0.3035 | 32.88622
3697141611.6 | 0.3045 | 32.55063
3697141614.2 | 0.3055 | 32.21504
3697141616.7 | 0.3053 | 32.28216
3697141619.3 | 0.3064 | 31.91302
3697141621.9 | 0.3068 | 31.77878
3697141624.4 | 0.3079 | 31.40963
3697141627.0 | 0.3079 | 31.40963
3697141629.6 | 0.309 | 31.04049
3697141632.1 | 0.3088 | 31.10761
3697141634.7 | 0.31 | 30.7049
3697141637.2 | 0.3101 | 30.67134
3697141639.8 | 0.31 | 30.7049
3697141642.3 | 0.31 | 30.7049
3697141644.9 | 0.3114 | 30.23508
3697141647.4 | 0.312 | 30.03373
3697141650.0 | 0.3123 | 29.93305
3697141652.6 | 0.3128 | 29.76526
3697141655.1 | 0.3135 | 29.53035
3697141657.7 | 0.3138 | 29.42967
3697141660.2 | 0.3142 | 29.29543
3697141662.8 | 0.3144 | 29.22832
3697141665.3 | 0.3147 | 29.12764
3697141667.9 | 0.3144 | 29.22832
3697141670.4 | 0.3153 | 28.92629
3697141673.0 | 0.3156 | 28.82561
3697141675.5 | 0.3156 | 28.82561
3697141678.1 | 0.3155 | 28.85917
3697141680.6 | 0.3156 | 28.82561
3697141683.2 | 0.3165 | 28.52358
3697141685.7 | 0.3169 | 28.38935
3697141688.3 | 0.317 | 28.35579
3697141690.8 | 0.317 | 28.35579
3697141693.4 | 0.3177 | 28.12088
3697141695.9 | 0.3174 | 28.22155
3697141698.5 | 0.3181 | 27.98664
3697141701.1 | 0.3181 | 27.98664
3697141703.6 | 0.3175 | 28.188
3697141706.2 | 0.3182 | 27.95308
3697141708.7 | 0.3186 | 27.81885
3697141711.3 | 0.3188 | 27.75173
3697141713.8 | 0.319 | 27.68461
3697141716.4 | 0.3189 | 27.71817
3697141718.9 | 0.319 | 27.68461
3697141721.5 | 0.3192 | 27.6175
3697141724.0 | 0.3191 | 27.65106
3697141726.6 | 0.3197 | 27.4497
3697141729.2 | 0.3194 | 27.55038
3697141731.7 | 0.3196 | 27.48326
3697141734.3 | 0.3201 | 27.31547
3697141736.9 | 0.3203 | 27.24835
3697141739.4 | 0.3201 | 27.31547
3697141742.0 | 0.3207 | 27.11412
3697141744.5 | 0.3205 | 27.18123
3697141747.1 | 0.3207 | 27.11412
3697141749.7 | 0.3208 | 27.08056
3697141752.2 | 0.3214 | 26.87921
3697141754.8 | 0.321 | 27.01344
3697141757.3 | 0.3215 | 26.84565
3697141759.9 | 0.3213 | 26.91276
3697141762.4 | 0.3211 | 26.97988
3697141765.0 | 0.3215 | 26.84565
3697141767.5 | 0.3221 | 26.64429
3697141770.1 | 0.3217 | 26.77853
3697141772.7 | 0.3218 | 26.74497
3697141775.2 | 0.322 | 26.67785
3697141777.8 | 0.3221 | 26.64429
3697141780.3 | 0.3216 | 26.81209
3697141782.9 | 0.3224 | 26.54362
3697141785.4 | 0.3225 | 26.51006
3697141788.0 | 0.3225 | 26.51006
3697141790.5 | 0.323 | 26.34227
3697141793.1 | 0.3225 | 26.51006
3697141795.6 | 0.323 | 26.34227
3697141798.2 | 0.3227 | 26.44294
3697141800.7 | 0.3228 | 26.40938
3697141803.3 | 0.323 | 26.34227
3697141805.9 | 0.3228 | 26.40938
3697141808.4 | 0.3225 | 26.51006
3697141811.0 | 0.323 | 26.34227
3697141813.5 | 0.323 | 26.34227
3697141816.1 | 0.3231 | 26.30871
3697141818.6 | 0.3233 | 26.24159
3697141821.2 | 0.3233 | 26.24159
3697141823.7 | 0.3233 | 26.24159
3697141826.3 | 0.3234 | 26.20803
3697141828.8 | 0.323 | 26.34227
3697141831.4 | 0.3235 | 26.17447
3697141833.9 | 0.3236 | 26.14091
3697141836.5 | 0.3236 | 26.14091
3697141839.0 | 0.3235 | 26.17447
3697141841.6 | 0.3241 | 25.97312
3697141844.2 | 0.3236 | 26.14091
3697141846.7 | 0.3239 | 26.04024
3697141849.2 | 0.3242 | 25.93956
3697141851.8 | 0.3239 | 26.04024
3697141854.4 | 0.3245 | 25.83888
3697141856.9 | 0.3238 | 26.0738
3697141859.5 | 0.3239 | 26.04024
3697141862.0 | 0.3241 | 25.97312
3697141864.6 | 0.3247 | 25.77177
3697141867.1 | 0.3242 | 25.93956
3697141869.7 | 0.324 | 26.00668
3697141872.2 | 0.3241 | 25.97312
3697141874.8 | 0.3242 | 25.93956
3697141877.4 | 0.3243 | 25.906
3697141879.9 | 0.324 | 26.00668
3697141882.5 | 0.3243 | 25.906
3697141885.0 | 0.3237 | 26.10735
3697141887.6 | 0.3243 | 25.906
3697141890.1 | 0.3245 | 25.83888
3697141892.7 | 0.3246 | 25.80533
3697141895.2 | 0.3246 | 25.80533
3697141897.8 | 0.3244 | 25.87244
3697141900.3 | 0.3241 | 25.97312
3697141902.9 | 0.3242 | 25.93956
3697141905.5 | 0.3245 | 25.83888
3697141908.0 | 0.3248 | 25.73821
3697141910.6 | 0.3245 | 25.83888
3697141913.1 | 0.3248 | 25.73821
3697141915.7 | 0.3246 | 25.80533
3697141918.2 | 0.3248 | 25.73821
3697141920.8 | 0.3248 | 25.73821
3697141923.3 | 0.3248 | 25.73821
3697141925.9 | 0.3249 | 25.70465
3697141928.4 | 0.3248 | 25.73821
3697141931.0 | 0.3252 | 25.60397
3697141933.5 | 0.3249 | 25.70465
3697141936.1 | 0.3249 | 25.70465
3697141938.6 | 0.3249 | 25.70465
3697141941.2 | 0.325 | 25.67109
3697141943.8 | 0.3247 | 25.77177
3697141946.3 | 0.3251 | 25.63753
3697141948.9 | 0.3244 | 25.87244
3697141951.4 | 0.3251 | 25.63753
3697141954.0 | 0.3251 | 25.63753
3697141956.5 | 0.3246 | 25.80533
3697141959.1 | 0.3251 | 25.63753
3697141961.6 | 0.3246 | 25.80533
3697141964.2 | 0.3252 | 25.60397
3697141966.7 | 0.3252 | 25.60397
3697141969.3 | 0.3255 | 25.5033
3697141971.9 | 0.3252 | 25.60397
3697141974.4 | 0.3248 | 25.73821
3697141977.0 | 0.3252 | 25.60397
3697141979.5 | 0.3247 | 25.77177
3697141982.1 | 0.3251 | 25.63753
3697141984.7 | 0.3253 | 25.57041
3697141987.2 | 0.3253 | 25.57041
3697141989.8 | 0.3256 | 25.46974
3697141992.3 | 0.3246 | 25.80533
3697141994.9 | 0.3253 | 25.57041
3697141997.4 | 0.3255 | 25.5033
3697142000.0 | 0.3251 | 25.63753
3697142002.6 | 0.3254 | 25.53686
3697142005.1 | 0.3254 | 25.53686
3697142007.7 | 0.3252 | 25.60397
3697142010.2 | 0.3253 | 25.57041
3697142012.8 | 0.3248 | 25.73821
3697142015.3 | 0.3254 | 25.53686
3697142017.9 | 0.3249 | 25.70465
3697142020.4 | 0.3258 | 25.40262
3697142023.0 | 0.3258 | 25.40262
3697142025.5 | 0.3253 | 25.57041
3697142028.1 | 0.3255 | 25.5033
3697142030.7 | 0.3258 | 25.40262
3697142033.2 | 0.3257 | 25.43618
3697142035.8 | 0.3253 | 25.57041
3697142038.3 | 0.3258 | 25.40262
3697142040.9 | 0.3253 | 25.57041
3697142043.4 | 0.325 | 25.67109
3697142046.0 | 0.3254 | 25.53686
3697142048.5 | 0.326 | 25.3355
3697142051.1 | 0.3254 | 25.53686
3697142053.6 | 0.3249 | 25.70465
3697142056.2 | 0.3252 | 25.60397
3697142058.7 | 0.3255 | 25.5033
3697142061.3 | 0.325 | 25.67109
3697142063.9 | 0.3255 | 25.5033
3697142066.4 | 0.3252 | 25.60397
3697142069.0 | 0.3252 | 25.60397
3697142071.5 | 0.3256 | 25.46974
3697142074.1 | 0.326 | 25.3355
3697142076.6 | 0.3256 | 25.46974
3697142079.2 | 0.3256 | 25.46974
3697142081.7 | 0.3257 | 25.43618
3697142084.3 | 0.3253 | 25.57041
3697142086.8 | 0.3254 | 25.53686
3697142089.4 | 0.3251 | 25.63753
3697142091.9 | 0.3256 | 25.46974
3697142094.5 | 0.3256 | 25.46974
3697142097.0 | 0.3249 | 25.70465
3697142099.6 | 0.3255 | 25.5033
3697142102.1 | 0.3251 | 25.63753
3697142104.7 | 0.3255 | 25.5033
3697142107.3 | 0.3255 | 25.5033
3697142109.8 | 0.3254 | 25.53686
3697142112.4 | 0.3254 | 25.53686
3697142115.0 | 0.3255 | 25.5033
3697142117.5 | 0.3248 | 25.73821
3697142120.1 | 0.3256 | 25.46974
3697142122.6 | 0.3255 | 25.5033
3697142125.2 | 0.3251 | 25.63753
3697142127.7 | 0.3256 | 25.46974
3697142130.3 | 0.326 | 25.3355
3697142132.8 | 0.3255 | 25.5033
3697142135.4 | 0.3256 | 25.46974
3697142137.9 | 0.3256 | 25.46974
3697142140.5 | 0.3256 | 25.46974
3697142143.0 | 0.3257 | 25.43618
3697142145.6 | 0.3256 | 25.46974
3697142148.2 | 0.3257 | 25.43618
3697142150.7 | 0.3255 | 25.5033
3697142153.3 | 0.326 | 25.3355
3697142155.8 | 0.3256 | 25.46974
3697142158.4 | 0.3262 | 25.26839
3697142160.9 | 0.3256 | 25.46974
3697142163.5 | 0.3257 | 25.43618
3697142166.0 | 0.3256 | 25.46974
3697142168.6 | 0.325 | 25.67109
3697142171.1 | 0.3257 | 25.43618
3697142173.7 | 0.326 | 25.3355
3697142176.2 | 0.3257 | 25.43618
3697142178.8 | 0.3258 | 25.40262
3697142181.4 | 0.3256 | 25.46974
3697142183.9 | 0.3252 | 25.60397
3697142186.5 | 0.3257 | 25.43618
3697142189.0 | 0.3258 | 25.40262
3697142191.6 | 0.3262 | 25.26839
3697142194.1 | 0.3257 | 25.43618
3697142196.7 | 0.325 | 25.67109