## DZero
Diode | time in reactor | Irrad Run | Location | Fluence | Diode | time in reactor | Irrad Run | Fluence
CO81_Large | 37 | HGCal Round 1 6.5e14 Target | BP_Back | 444000000000000 | CO117_Large_GR | 76 | Rabbit | 1450000000000000
CO86_Large | 37 | HGCal Round 1 6.5e14 Target | BP_Front | 515000000000000 | CO118_Large_GR | 76 | Rabbit | 1300000000000000
CO111_Large_GR | 38 | HGCal Round 4 2.5e15 Target | BP_Back | 1620000000000000 | CO119_Large_GR | 76 | Rabbit | 1260000000000000
CO112_Large_GR | 38 | HGCal Round 4 2.5e15 Target | BP_Front | 1620000000000000 | CO120_Large_GR | 76 | Rabbit | 1560000000000000
CO113_Large_GR (Remeasured) | 38 | HGCal Round 5 2.5e15 Target | BP_Front | 2760000000000000 | CO128_Large_GR | 51 | OT Irradiated Sensors Round 1 1.1e15 Target | 1360000000000000
CO114_Large_GR | 38 | HGCal Round 5 2.5e15 Target | BP_Back | 1870000000000000 | CO129_Large_GR | 51 | OT Irradiated Sensors Round 1 1.1e15 Target | 885000000000000
CO121_Large_GR | 23 | HGCal Round 9 1.5e15 Target | BP_Front | 1180000000000000 | CO130_Large_GR | 51 | OT Irradiated Sensors Round 2 1.1e15 Target | 1240000000000000
CO108_Large_GR | 38 | HGCal Round 7 2.5e15 Target | BP_Front | 1770000000000000 | CO131_Large_GR | 51 | OT Irradiated Sensors Round 2 1.1e15 Target | 3160000000000000
CO109_Large_GR | 38 | HGCal Round 7 2.5e15 Target | BP_Back | 1480000000000000 | CO130_Large_GR_Remeas | 51 | OT Irradiated Sensors Round 2 1.1e15 Target | 808000000000000
CO107_Large_GR | 76 | 5e15 acrylic test (no actual HGCal sensors) | BP_Back | 4180000000000000 | CO131_Large_GR_Remeas | 51 | OT Irradiated Sensors Round 2 1.1e15 Target | 735000000000000
CO116_Large_GR | 76 | 5e15 acrylic test (no actual HGCal sensors) | BP_Front | 4160000000000000 | CO34_Large_GR (Remeasured 6/25) | 40 | 4e14 Irrad Sensors Rabbit Run | 627000000000000
CO126_Large_GR | 15 | HGCal Round 10 1.0e15 Target | BP_Front | 821000000000000 | CO40_Large_GR (Remeasured 6/25 | 40 | 4e14 Irrad Sensors Rabbit Run | 523000000000000
CO127_Large_GR (Remeasured) | 15 | HGCal Round 10 1.0e15 Target | BP_Back | 820000000000000 | CO85_Large_GR (Remeasured 6/24) | 102 | 1.1e15 Irrad Sensors Rabbit Run | 2050000000000000
CO80_large_GR | 180 | 1e16 Target | BP_Front_Cylinder | 13000000000000000 | CO87_Large_GR (Remeasured 6/24) | 102 | 1.1e15 Irrad Sensors Rabbit Run | 1170000000000000
CO132_Large_GR | 38 | HGCal Round 11 2.5e15 Target | BP_Back | 1170000000000000 | CO97_Large_GR (Remeasured 6/24) | 139 | 1.5e15 OT Rabbit Packing and Irradiated HGCal Sensor Shipping | 4470000000000000
CO133_Large_GR | 38 | HGCal Round 11 2.5e15 Target | BP_Front | 1460000000000000 | CO98_Large_GR (Remeasured 6/24) | 139 | 1.5e15 OT Rabbit Packing and Irradiated HGCal Sensor Shipping | 2780000000000000
CO110_Large_GR | 180 | Round 6 1e16 HGCal Irradiation | BP_Front | 11000000000000000 | CO136_Large_GR | 56 | OT Irradiated Sensors Round 4 1.1e15 Target | 829000000000000
CO115_Large_GR | 180 | Round 6 1e16 HGCal Irradiation | BP_Back | 5260000000000000 | CO137_Large_GR | 56 | OT Irradiated Sensors Round 4 1.1e15 Target | 722000000000000
CO125_Large_GR | 76 | Round 8 5e15 HGCal Irradiation | BP_Front | 4670000000000000 | CO146_Large_GR | 56 | OT Irradiated Sensors Round 5 1.1e15 Target | 839000000000000
CO166_Large_GR | 57 | Beamport Temperature Test | BP_Back | 2610000000000000 | CO147_Large_GR | 56 | OT Irradiated Sensors Round 5 1.1e15 Target | 802000000000000
CO83_Large_GR | 180 | 1e16 HGCal Sensor Irradiation | BP_Front | 186000000000000 | CO148_Large_GR | 56 | OT Irradiated Sensors Round 6 | 547000000000000
[5 empty] | CO149_Large_GR | 56 | OT Irradiated Sensors Round 6 | 565000000000000
[5 empty] | CO151_Large_GR | 56 | OT Irradiated Sensors Round 6 | 646000000000000
CO86_Large | 37 | HGCal Round 1 6.5e14 Target | BP_Front | 515000000000000 | CO152_Large_GR | 56 | OT Irradiated Sensors Round 6 | 634000000000000
CO112_Large_GR | 38 | HGCal Round 4 2.5e15 Target | BP_Front | 1620000000000000 | CO150_Large_GR | 56 | OT Irradiated Sensors Round 7 | 779000000000000
CO113_Large_GR (Remeasured) | 38 | HGCal Round 5 2.5e15 Target | BP_Front | 2760000000000000 | CO153_Large_GR | 56 | OT Irradiated Sensors Round 7 | 930000000000000
CO121_Large_GR | 23 | HGCal Round 9 1.5e15 Target | BP_Front | 1180000000000000 | CO154_Large_GR | 56 | OT Irradiated Sensors Round 7 | 871000000000000
CO108_Large_GR | 38 | HGCal Round 7 2.5e15 Target | BP_Front | 1770000000000000 | CO155_Large_GR | 56 | OT Irradiated Sensors Round 7 | 769000000000000
CO116_Large_GR | 76 | 5e15 acrylic test (no actual HGCal sensors) | BP_Front | 4160000000000000 | CO156_Large_GR | 10 | Gamma Test | 137000000000000
CO126_Large_GR | 15 | HGCal Round 10 1.0e15 Target | BP_Front | 821000000000000 | CO157_Large_GR | 10 | Gamma Test | 120000000000000
CO80_large_GR | 180 | 1e16 Target | BP_Front_Cylinder | 13000000000000000 | CO158_Large_GR | 20 | OT Irradiated Sensors Round 8 | 213000000000000
CO133_Large_GR | 38 | HGCal Round 11 2.5e15 Target | BP_Front | 1460000000000000 | CO159_Large_GR | 20 | OT Irradiated Sensors Round 8 | 259000000000000
CO110_Large_GR | 180 | Round 6 1e16 HGCal Irradiation | BP_Front | 11000000000000000 | CO160_Large_GR | 20 | OT Irradiated Sensors Round 8 | 244000000000000
CO125_Large_GR | 76 | Round 8 5e15 HGCal Irradiation | BP_Front | 4670000000000000 | CO161_Large_GR | 20 | OT Irradiated Sensors Round 8 | 207000000000000
CO81_Large | 37 | HGCal Round 1 6.5e14 Target | BP_Back | 444000000000000
CO111_Large_GR | 38 | HGCal Round 4 2.5e15 Target | BP_Back | 1620000000000000
CO114_Large_GR | 38 | HGCal Round 5 2.5e15 Target | BP_Back | 1870000000000000
CO109_Large_GR | 38 | HGCal Round 7 2.5e15 Target | BP_Back | 1480000000000000
CO107_Large_GR | 76 | 5e15 acrylic test (no actual HGCal sensors) | BP_Back | 4180000000000000
CO127_Large_GR (Remeasured) | 15 | HGCal Round 10 1.0e15 Target | BP_Back | 820000000000000
CO132_Large_GR | 38 | HGCal Round 11 2.5e15 Target | BP_Back | 1170000000000000
CO115_Large_GR | 180 | Round 6 1e16 HGCal Irradiation | BP_Back | 5260000000000000
CO166_Large_GR | 57 | Beamport Temperature Test | BP_Back | 2610000000000000

## PINs
Diode | time in reactor | Irrad Run | Vf | Diode | time in reactor | Irrad Run | Vf
pin6 | 180 | 1e16 HGCal | 196 | pin47 | 139 | 1.5e15 OT | 104.59
pin7 | 180 | 1e16 HGCal | 179.5 | pin48 | 139 | 1.5e15 OT | 97.68
pin4 | 10 | 6.5e14 HGCal | 40.7 | pin19 | 30 | Diode test | 44.918
pin5 | 10 | 6.5e14 HGCal | 43 | pin20 | 30 | Diode test | 44.968
Pin 8 | 10 | 6.5e14 HGCal |  | pin21 | 30 | Diode test | 45.603
pin9 | 10 | 6.5e14 HGCal | 37.5 | pin22 | 30 | Diode test | 40.601
pin26 | 38 | 2.5e15 HGCal | 98.03 | pin23 | 30 | Diode test | 34.273
pin27 | 38 | 2.5e15 HGCal | 97.04 | pin24 | 30 | Diode test | 49.229
pin28 | 38 | 2.5e15 HGCal | 83.76 | pin30 | 30 | Diode test | 48.364
pin29 | 38 | 2.5e15 HGCal | 100.02 | pin31 | 30 | Diode test | 40.876
pin64 | 38 | HGCal 2.5e15 Round 2 | 100.52 | pin35 | 30 | Diode test | 34.118
pin65 | 38 | HGCal 2.5e15 Round 3 | 96.38 | pin36 | 30 | Diode test | 59.225
pin66 | 38 | HGCal 2.5e15 Round 4 | 88.672 | pin37 | 30 | Diode test | 52.291
pin67 | 38 | HGCal 2.5e15 Round 4 | 98.53 | pin38 | 30 | Diode test | 49.817
pin68 | 38 | HGCal 2.5e15 Round 5 | 94.39 | pin39 | 30 | Diode test | 45.789
pin69 | 38 | HGCal 2.5e15 Round 5 | 88.06 | pin40 | 30 | Diode test | 60.019
pin70 | 38 | HGCal 2.5e15 Round 5 | 76.992 | pin41 | 30 | Diode test | 55.645
pin71 | 38 | HGCal 2.5e15 Round 5 | 87.439 | pin42 | 30 | Diode test | 49.748
pin76 | 23 | HGCal 2.5e15 | 79.436 | pin43 | 30 | Diode test | 42.327
Pin77 | 23 | HGCal 2.5e15 | 94.241 | pin45 | 60 | Diode test no. 2 | 76.855
Pin78 | 23 | HGCal 2.5e15 | 100.347 | pin46 | 60 | Diode test no. 2 | 74.739
Pin79 | 23 | HGCal 2.5e15 | 94.935 | pin49 | 60 | Diode test no. 2 | 70.33
pin103 | 38 | HGCal 1.5e15 | 65.7862 | pin50 | 60 | Diode test no. 2 | 69.048
pin104 | 38 | HGCal 1.5e15 | 63.3528 | pin51 | 60 | Diode test no. 2 | 86.286
pin101 | 38 | HGCal 1.5e15 Round 9 | 63.9497 | pin52 | 60 | Diode test no. 2 | 79.176
pin102 | 38 | HGCal 1.5e15 Round 9 | 67.9669 | pin53 | 60 | Diode test no. 2 | 76.982
Pin80 | 76 | 5e15 acrylic test (no actual HGCal sensors) | 122.226 | pin54 | 60 | Diode test no. 2 | 71.628
Pin81 | 76 | 5e15 acrylic test (no actual HGCal sensors) | 107.432 | pin55 | 60 | Diode test no. 2 | 77.842
Pin82 | 76 | 5e15 acrylic test (no actual HGCal sensors) | 139.601 | pin56 | 60 | Diode test no. 2 | 73.038
Pin83 | 76 | 5e15 acrylic test (no actual HGCal sensors) | 123.813 | pin57 | 60 | Diode test no. 2 | 65.236
Pin116 | 15 | round 10 HGCal irradiation (1.0e15 target) | 53.3798 | pin58 | 60 | Diode test no. 2 | 59.402
Pin117 | 15 | round 10 HGCal irradiation (1.0e15 target) | 53.3815 | pin59 | 60 | Diode test no. 2 | 72.686
Pin118 | 15 | round 10 HGCal irradiation (1.0e15 target) | 43.3135 | pin60 | 60 | Diode test no. 2 | 68.072
Pin119 | 15 | round 10 HGCal irradiation (1.0e15 target) | 48.7026 | pin61 | 60 | Diode test no. 2 | 66.142
Pin72 | 180 | Round 6 1e16 HGCal Irradiation | 157.215 | pin62 | 60 | Diode test no. 2 | 59.501
Pin73 | 180 | Round 6 1e16 HGCal Irradiation | 161.491 | pin63 | 60 | Diode test no. 2 | 78.696
Pin74 | 180 | Round 6 1e16 HGCal Irradiation | 97.426 | pin105 | 10 | 10 Min PIN Test | 21.4677
Pin75 | 180 | Round 6 1e16 HGCal Irradiation | 101.167 | pin106 | 10 | 10 Min PIN Test | 19.682
Pin112 | 76 | Round 8 5e15 HGCal Irradiation | 129.785 | pin107 | 10 | 10 Min PIN Test | 16.6735
Pin113 | 76 | Round 8 5e15 HGCal Irradiation | 128.647 | pin108 | 10 | 10 Min PIN Test | 14.1913
Pin114 | 76 | Round 8 5e15 HGCal Irradiation | 132.431 | pin109 | 10 | 10 Min PIN Test | 14.9512
Pin115 | 76 | Round 8 5e15 HGCal Irradiation | 146.653 | pin110 | 10 | 10 Min PIN Test | 15.6874
Pin135 | 38 | Round 11 2.5e15 HGCal Irradiation | 96.0107 | pin111 | 10 | 10 Min PIN Test | 20.1833
Pin136 | 38 | Round 11 2.5e15 HGCal Irradiation | 91.904 | pin84 | 76 |  | 86.322
Pin137 | 38 | Round 11 2.5e15 HGCal Irradiation | 100.68 | pin85 | 76 |  | 81.7995
Pin138 | 38 | Round 11 2.5e15 HGCal Irradiation | 91.1667 | pin86 | 76 |  | 82.7455
Pin234 | 57 | Beamport Temperature Test | 128.267 | pin87 | 76 |  | 91.052
Pin235 | 57 | Beamport Temperature Test | 120.837 | pin88 | 76 |  | 100.839
|  |  |  | pin89 | 76 |  | 72.9324
|  |  |  | pin90 | 76 |  | 81.5384
|  |  |  | pin91 | 76 |  | 88.2673
|  |  |  | pin92 | 76 |  | 87.542
|  |  |  | pin93 | 76 |  | 69.8508
|  |  |  | pin94 | 76 |  | 74.1995
|  |  |  | pin95 | 76 |  | 83.2272
|  |  |  | pin96 | 76 |  | 93.826
|  |  |  | pin97 | 76 |  | 77.1084
|  |  |  | pin98 | 76 |  | 92.272
|  |  |  | pin99 | 76 |  | 95.686
|  |  |  | pin100 | 76 |  | 96.071
|  |  |  | Pin120 | 51 | OT Irradiated Sensors Round 1 1.1e15 Target | 53.4267
|  |  |  | Pin121 | 51 | OT Irradiated Sensors Round 1 1.1e15 Target | 61.1679
|  |  |  | Pin122 | 51 | OT Irradiated Sensors Round 1 1.1e15 Target | 50.1325
|  |  |  | Pin123 | 51 | OT Irradiated Sensors Round 1 1.1e15 Target | 64.7181
|  |  |  | Pin124 | 51 | OT Irradiated Sensors Round 1 1.1e15 Target | 61.8994
|  |  |  | Pin125 | 51 | OT Irradiated Sensors Round 1 1.1e15 Target | 82.9077
|  |  |  | Pin126 | 51 | OT Irradiated Sensors Round 1 1.1e15 Target | 54.6347
|  |  |  | Pin127 | 51 | OT Irradiated Sensors Round 1 1.1e15 Target | 68.5255
|  |  |  | Pin128 | 51 | OT Irradiated Sensors Round 2 1.1e15 Target | 70.9379
|  |  |  | Pin129 | 51 | OT Irradiated Sensors Round 2 1.1e15 Target | 69.1843
|  |  |  | Pin130 | 51 | OT Irradiated Sensors Round 2 1.1e15 Target | 68.5425
|  |  |  | Pin131 | 51 | OT Irradiated Sensors Round 2 1.1e15 Target | 64.7258
|  |  |  | Pin132 | 51 | OT Irradiated Sensors Round 2 1.1e15 Target | 60.2584
|  |  |  | Pin133 | 51 | OT Irradiated Sensors Round 2 1.1e15 Target | 61.2251
|  |  |  | Pin134 | 51 | OT Irradiated Sensors Round 2 1.1e15 Target | 48.7113
|  |  |  | Pin139 | 56 | OT Irradiated Sensors Round 3 1.1e15 Target | 84.3694
|  |  |  | Pin140 | 56 | OT Irradiated Sensors Round 3 1.1e15 Target | 72.7917
|  |  |  | Pin141 | 56 | OT Irradiated Sensors Round 3 1.1e15 Target | 67.8665
|  |  |  | Pin142 | 56 | OT Irradiated Sensors Round 3 1.1e15 Target | 79.6665
|  |  |  | Pin143 | 56 | OT Irradiated Sensors Round 3 1.1e15 Target | 69.2978
|  |  |  | Pin144 | 56 | OT Irradiated Sensors Round 3 1.1e15 Target | 52.1013
|  |  |  | Pin145 | 56 | OT Irradiated Sensors Round 3 1.1e15 Target | 62.0713
|  |  |  | Pin146 | 56 | OT Irradiated Sensors Round 4 1.1e15 Target | 64.894
|  |  |  | Pin147 | 56 | OT Irradiated Sensors Round 4 1.1e15 Target | 56.4673
|  |  |  | Pin148 | 56 | OT Irradiated Sensors Round 4 1.1e15 Target | 66.2985
|  |  |  | Pin149 | 56 | OT Irradiated Sensors Round 4 1.1e15 Target | 73.9727
|  |  |  | Pin150 | 56 | OT Irradiated Sensors Round 4 1.1e15 Target | 65.5296
|  |  |  | Pin151 | 56 | OT Irradiated Sensors Round 4 1.1e15 Target | 50.4992
|  |  |  | Pin152 | 56 | OT Irradiated Sensors Round 4 1.1e15 Target | 53.335
|  |  |  | Pin161 | 56 | OT Irradiated Sensors Round 4 1.1e15 Target | 46.8584
|  |  |  | Pin162 | 56 | OT Irradiated Sensors Round 4 1.1e15 Target | 45.927
|  |  |  | Pin163 | 56 | OT Irradiated Sensors Round 4 1.1e15 Target | 47.9576
|  |  |  | Pin164 | 56 | OT Irradiated Sensors Round 4 1.1e15 Target | 53.5261
|  |  |  | Pin165 | 56 | OT Irradiated Sensors Round 5 1.1e15 Target | 63.5086
|  |  |  | Pin166 | 56 | OT Irradiated Sensors Round 5 1.1e15 Target | 66.1252
|  |  |  | Pin167 | 56 | OT Irradiated Sensors Round 5 1.1e15 Target | 66.6233
|  |  |  | Pin168 | 56 | OT Irradiated Sensors Round 5 1.1e15 Target | 73.9522
|  |  |  | Pin169 | 56 | OT Irradiated Sensors Round 5 1.1e15 Target | 62.9091
|  |  |  | Pin170 | 56 | OT Irradiated Sensors Round 5 1.1e15 Target | 53.8326
|  |  |  | Pin171 | 56 | OT Irradiated Sensors Round 5 1.1e15 Target | 54.2109
|  |  |  | Pin172 | 56 | OT Irradiated Sensors Round 5 1.1e15 Target | 49.9003
|  |  |  | Pin173 | 56 | OT Irradiated Sensors Round 5 1.1e15 Target | 44.8515
|  |  |  | Pin174 | 56 | OT Irradiated Sensors Round 5 1.1e15 Target | 49.1089
|  |  |  | Pin175 | 56 | OT Irradiated Sensors Round 5 1.1e15 Target | 54.1121
|  |  |  | Pin188 | 56 | OT Irradiated Sensors Round 6 1.1e15 Target | 46.9545
|  |  |  | Pin176 | 56 | OT Irradiated Sensors Round 6 1.1e15 Target | 62.2739
|  |  |  | Pin180 | 56 | OT Irradiated Sensors Round 6 1.1e15 Target | 61.4267
|  |  |  | Pin189 | 56 | OT Irradiated Sensors Round 6 1.1e15 Target | 45.7296
|  |  |  | Pin186 | 56 | OT Irradiated Sensors Round 6 1.1e15 Target | 55.262
|  |  |  | Pin184 | 56 | OT Irradiated Sensors Round 6 1.1e15 Target | 60.6957
|  |  |  | Pin177 | 56 | OT Irradiated Sensors Round 6 1.1e15 Target | 64.6642
|  |  |  | Pin181 | 56 | OT Irradiated Sensors Round 6 1.1e15 Target | 65.2581
|  |  |  | Pin190 | 56 | OT Irradiated Sensors Round 6 1.1e15 Target | 48.9175
|  |  |  | Pin178 | 56 | OT Irradiated Sensors Round 6 1.1e15 Target | 68.0983
|  |  |  | Pin182 | 56 | OT Irradiated Sensors Round 6 1.1e15 Target | 73.3722
|  |  |  | Pin191 | 56 | OT Irradiated Sensors Round 6 1.1e15 Target | 48.5239
|  |  |  | Pin187 | 56 | OT Irradiated Sensors Round 6 1.1e15 Target | 56.4002
|  |  |  | Pin192 | 56 | OT Irradiated Sensors Round 6 1.1e15 Target | 61.7637
|  |  |  | Pin185 | 56 | OT Irradiated Sensors Round 6 1.1e15 Target | 61.2745
|  |  |  | Pin179 | 56 | OT Irradiated Sensors Round 6 1.1e15 Target | 66.0191
|  |  |  | Pin183 | 56 | OT Irradiated Sensors Round 6 1.1e15 Target | 70.3633
|  |  |  | Pin193 | 56 | OT Irradiated Sensors Round 7 1.1e15 Target | 47.0322
|  |  |  | Pin194 | 56 | OT Irradiated Sensors Round 7 1.1e15 Target | 51.3191
|  |  |  | Pin195 | 56 | OT Irradiated Sensors Round 7 1.1e15 Target | 67.0001
|  |  |  | Pin197 | 56 | OT Irradiated Sensors Round 7 1.1e15 Target | 57.8698
|  |  |  | Pin198 | 56 | OT Irradiated Sensors Round 7 1.1e15 Target | 59.6019
|  |  |  | Pin199 | 56 | OT Irradiated Sensors Round 7 1.1e15 Target | 64.5884
|  |  |  | Pin200 | 56 | OT Irradiated Sensors Round 7 1.1e15 Target | 68.266
|  |  |  | Pin196 | 56 | OT Irradiated Sensors Round 7 1.1e15 Target | 73.4712
|  |  |  | Pin201 | 56 | OT Irradiated Sensors Round 7 1.1e15 Target | 52.3465
|  |  |  | Pin202 | 56 | OT Irradiated Sensors Round 7 1.1e15 Target | 56.567
|  |  |  | Pin203 | 56 | OT Irradiated Sensors Round 7 1.1e15 Target | 70.9791
|  |  |  | Pin205 | 56 | OT Irradiated Sensors Round 7 1.1e15 Target | 48.9435
|  |  |  | Pin206 | 56 | OT Irradiated Sensors Round 7 1.1e15 Target | 51.0199
|  |  |  | Pin207 | 56 | OT Irradiated Sensors Round 7 1.1e15 Target | 53.8611
|  |  |  | Pin208 | 56 | OT Irradiated Sensors Round 7 1.1e15 Target | 55.2648
|  |  |  | Pin209 | 56 | OT Irradiated Sensors Round 7 1.1e15 Target | 55.4453
|  |  |  | Pin204 | 56 | OT Irradiated Sensors Round 7 1.1e15 Target | 68.2197
|  |  |  | Pin214 | 56 | OT Irradiated Sensors Round 8 1.1e15 Target | 33.1674
|  |  |  | Pin215 | 56 | OT Irradiated Sensors Round 8 1.1e15 Target | 36.522
|  |  |  | Pin216 | 56 | OT Irradiated Sensors Round 8 1.1e15 Target | 37.8297
|  |  |  | Pin217 | 56 | OT Irradiated Sensors Round 8 1.1e15 Target | 31.8647