## Alpha Using DepV Current
Diode | Irrad time (min) | Irrad run | Measured Temperature(C) | Current at DepV (at Measured Temp) | Current at DepV (-20C) | Current at DepV (20C) | Current/Volume (A cm^-3) (Old) (-20C) | Current/Volume (A cm^-3) (New) (-20C) | Current/Volume (A cm^-3) (Old) (20C) | Current/Volume (A cm^-3) (New) (20C) | Anticipated Fluence (cm^-2) (Foil) | Anticipated Fluence (cm^-2) (D0) | Remeasured Volume (cm^3) | 0.010846
CO81_Large | 37 | HGCal Round 1 6.5e14 Target | 0 | 3.08e-05 | 3.739144e-06 | 0.000192 | 0.0004165713 | 0.0003447487 | 0.02139037 | 0.01770238 |  | 650000000000000 | Old Volume (cm^3) | 0.008976
CO86_Large | 37 | HGCal Round 1 6.5e14 Target | 0 | 3.57e-05 | 4.334008e-06 | 0.000223 | 0.000482844 | 0.000399595 | 0.02484403 | 0.02056058 |  | 650000000000000 | coefficent of currents I(at -20) * const = I(at 20) | 51.4
CO89_Large | 38 | HGCal Round 2 2.5e15 Target | -20 | 2.09e-05 | 2.09e-05 | 0.00107 | 0.002328431 | 0.001926978 | 0.1192068 | 0.09865388 |  | 2500000000000000 | coefficent of currents I(at 0) * const = I(at 20) | 6.24
CO91_Large | 38 | HGCal Round 2 2.5e15 Target | -20 | 2e-05 | 2e-05 | 0.00103 | 0.002228164 | 0.001843998 | 0.1147504 | 0.09496589 |  | 2500000000000000
CO111_Large_GR | 38 | HGCal Round 4 2.5e15 Target | -20 | 1.36e-05 | 1.36e-05 | 0.0007 | 0.001515152 | 0.001253918 | 0.07798574 | 0.06453992 | 104000000000000 | 2500000000000000
CO112_Large_GR | 38 | HGCal Round 4 2.5e15 Target | -20 | 1.37e-05 | 1.37e-05 | 0.000702 | 0.001526292 | 0.001263138 | 0.07820856 | 0.06472432 | 1620000000000000 | 2500000000000000
CO113_Large_GR | 38 | HGCal Round 5 2.5e15 Target | -20 | 2.4e-05 | 2.4e-05 | 0.00123 | 0.002673797 | 0.002212797 | 0.1370321 | 0.1134059 | 50200000000000 | 2500000000000000
CO114_Large_GR | 38 | HGCal Round 5 2.5e15 Target | -20 | 1.57e-05 | 1.57e-05 | 0.000808 | 0.001749109 | 0.001447538 | 0.09001783 | 0.07449751 | 50200000000000 | 2500000000000000
CO108_Large_GR | 38 | HGCal Round 7 2.5e15 Target | -20 | 1.49e-05 | 1.49e-05 | 0.000768 | 0.001659982 | 0.001373778 | 0.0855615 | 0.07080952 | 330000000000000 | 2500000000000000
CO109_Large_GR | 38 | HGCal Round 7 2.5e15 Target | -20 | 1.25e-05 | 1.25e-05 | 0.000642 | 0.001392602 | 0.001152499 | 0.07152406 | 0.05919233 | 13000000000000000 | 2500000000000000
CO107_Large_GR | 76 | HGCal Round 8 5e15 acrylic test (no actual HGCal sensors) | -20 | 3.52e-05 | 3.52e-05 | 0.00181 | 0.003921569 | 0.003245436 | 0.2016488 | 0.1668818 | 148000000000000 | 5000000000000000
CO116_Large_GR | 76 | HGCal Round 8 5e15 acrylic test (no actual HGCal sensors) | -20 | 3.51e-05 | 3.51e-05 | 0.0018 | 0.003910428 | 0.003236216 | 0.2005348 | 0.1659598 | 3210000000000000 | 5000000000000000
CO125_Large_GR | 76 | Round 8 5e15 HGCal Irradiation | -20 | 3.93e-05 | 3.93e-05 | 0.00202 | 0.004378342 | 0.003623456 | 0.2250446 | 0.1862438 | 3010000000000000 | 5000000000000000
CO121_Large_GR | 23 | HGCal Round 9 1.5e15 Target | -20 | 9.96e-06 | 9.96e-06 | 0.000512 | 0.001109626 | 0.0009183109 | 0.057041 | 0.04720634 | 1130000000000000 | 1500000000000000
CO126_Large_GR | 15 | HGCal Round 10 1.0e15 Target | -20 | 6.91e-06 | 6.91e-06 | 0.000355 | 0.0007698307 | 0.0006371012 | 0.03954991 | 0.03273096 | 1110000000000000 | 1000000000000000
CO127_Large_GR | 15 | HGCal Round 10 1.0e15 Target | -20 | 6.91e-06 | 6.91e-06 | 0.000355 | 0.0007698307 | 0.0006371012 | 0.03954991 | 0.03273096 | 31700000000000 | 1000000000000000

## Alpha Using I(600V) Current
Diode | Irrad time (min) | Irrad run | Measured Temperature(C) | Current at I(600V) (at Measured Temp) | Current at I(600V) (-20C) | Current at I(600V) (20C) | Current/Volume (A cm^-3) (Old) (-20C) | Current/Volume (A cm^-3) (New) (-20C) | Current/Volume (A cm^-3) (Old) (20C) | Current/Volume (A cm^-3) (New) (20C) | Anticipated Fluence (cm^-2) (Foil) | Anticipated Fluence (cm^-2) (D0) | Remeasured Volume (cm^3) | 0.010846
CO81_Large | 37 | HGCal Round 1 6.5e14 Target | 0 | 3.08e-05 | 3.739144e-06 | 0.000192192 | 0.0004165713 | 0.0003447487 | 0.02141176 | 0.01772008 |  | 650000000000000 | Old Volume (cm^3) | 0.008976
CO86_Large | 37 | HGCal Round 1 6.5e14 Target | 0 | 3.57e-05 | 4.334008e-06 | 0.000222768 | 0.000482844 | 0.000399595 | 0.02481818 | 0.02053918 |  | 650000000000000 | coefficent of currents I(at -20) * const = I(at 20) | 51.4
CO89_Large | 38 | HGCal Round 2 2.5e15 Target | -20 | 2.09e-05 | 1.477734e-05 | 0.000759555276 | 0.001646317 | 0.001362469 | 0.08462069 | 0.07003091 |  | 2500000000000000 | coefficent of currents I(at 0) * const = I(at 20) | 6.24
CO91_Large | 38 | HGCal Round 2 2.5e15 Target | -20 | 2e-05 | 1.511978e-05 | 0.000777156692 | 0.001684467 | 0.001394042 | 0.08658163 | 0.07165376 |  | 2500000000000000
CO111_Large_GR | 38 | HGCal Round 4 2.5e15 Target | -20 | 1.36e-05 | 1.419655e-05 | 0.00072970267 | 0.001581612 | 0.00130892 | 0.08129486 | 0.06727851 | 104000000000000 | 2500000000000000
CO112_Large_GR | 38 | HGCal Round 4 2.5e15 Target | -20 | 1.37e-05 | 1.450355e-05 | 0.00074548247 | 0.001615814 | 0.001337226 | 0.08305286 | 0.0687334 | 1620000000000000 | 2500000000000000
CO113_Large_GR | 38 | HGCal Round 5 2.5e15 Target | -20 | 2.4e-05 | 1.255955e-05 | 0.00064556087 | 0.001399237 | 0.001157989 | 0.07192077 | 0.05952064 | 50200000000000 | 2500000000000000
CO114_Large_GR | 38 | HGCal Round 5 2.5e15 Target | -20 | 1.57e-05 | 1.298081e-05 | 0.000667213634 | 0.001446169 | 0.001196829 | 0.07433307 | 0.06151702 | 50200000000000 | 2500000000000000
CO108_Large_GR | 38 | HGCal Round 7 2.5e15 Target | -20 | 1.49e-05 | 1.417842e-05 | 0.000728770788 | 0.001579592 | 0.001307249 | 0.08119104 | 0.06719259 | 330000000000000 | 2500000000000000
CO109_Large_GR | 38 | HGCal Round 7 2.5e15 Target | -20 | 1.25e-05 | 1.229327e-05 | 0.000631874078 | 0.001369571 | 0.001133438 | 0.07039595 | 0.05825872 | 13000000000000000 | 2500000000000000
CO107_Large_GR | 76 | HGCal Round 8 5e15 acrylic test (no actual HGCal sensors) | -20 | 3.52e-05 | 2.211762e-05 | 0.001136845668 | 0.002464084 | 0.002039242 | 0.1266539 | 0.104817 | 148000000000000 | 5000000000000000
CO116_Large_GR | 76 | HGCal Round 8 5e15 acrylic test (no actual HGCal sensors) | -20 | 3.51e-05 | 2.24253e-05 | 0.00115266042 | 0.002498362 | 0.00206761 | 0.1284158 | 0.1062752 | 3210000000000000 | 5000000000000000
CO125_Large_GR | 76 | Round 8 5e15 HGCal Irradiation | -20 | 3.93e-05 | 2.500011e-05 | 0.001285005654 | 0.002785217 | 0.002305007 | 0.1431602 | 0.1184774 | 3010000000000000 | 5000000000000000
CO121_Large_GR | 23 | HGCal Round 9 1.5e15 Target | -20 | 9.96e-06 | 9.60476e-06 | 0.000493684664 | 0.001070049 | 0.0008855578 | 0.05500052 | 0.04551767 | 1130000000000000 | 1500000000000000
CO126_Large_GR | 15 | HGCal Round 10 1.0e15 Target | -20 | 6.91e-06 | 4.943704e-06 | 0.0002541063856 | 0.0005507692 | 0.000455809 | 0.02830953 | 0.02342858 | 1110000000000000 | 1000000000000000
CO127_Large_GR | 15 | HGCal Round 10 1.0e15 Target | -20 | 2.36e-05 | 6.717076e-06 | 0.0003452577064 | 0.0007483373 | 0.0006193137 | 0.03846454 | 0.03183272 | 31700000000000 | 1000000000000000

## Alpha Using I(800V) Current
Diode | Irrad time (min) | Irrad run | Measured Temperature(C) | Current at I(800V) (at Measured Temp) | Current at I(800V) (-20C) | Current at I(800V) (20C) | Current/Volume (A cm^-3) (Old) (-20C) | Current/Volume (A cm^-3) (New) (-20C) | Current/Volume (A cm^-3) (Old) (20C) | Current/Volume (A cm^-3) (New) (20C) | Anticipated Fluence (cm^-2) (Foil) | Anticipated Fluence (cm^-2) (D0) | Remeasured Volume (cm^3) | 0.010846
CO81_Large | 37 | HGCal Round 1 6.5e14 Target | 0 | 3.143116e-05 | 3.815767e-06 | 0.0001961304384 | 0.0004251078 | 0.0003518133 | 0.02185054 | 0.0180832 |  | 650000000000000 | Old Volume (cm^3) | 0.008976
CO86_Large | 37 | HGCal Round 1 6.5e14 Target | 0 | 3.654816e-05 | 4.436975e-06 | 0.0002280605184 | 0.0004943154 | 0.0004090886 | 0.02540781 | 0.02102715 |  | 650000000000000 | coefficent of currents I(at -20) * const = I(at 20) | 51.4
CO89_Large | 38 | HGCal Round 2 2.5e15 Target | -20 | 1.793592e-05 | 1.793592e-05 | 0.000921906288 | 0.001998209 | 0.00165369 | 0.1027079 | 0.08499966 |  | 2500000000000000 | coefficent of currents I(at 0) * const = I(at 20) | 6.24
CO91_Large | 38 | HGCal Round 2 2.5e15 Target | -20 | 1.87195e-05 | 1.87195e-05 | 0.0009621823 | 0.002085506 | 0.001725936 | 0.107195 | 0.0887131 |  | 2500000000000000
CO111_Large_GR | 38 | HGCal Round 4 2.5e15 Target | -20 | 1.773814e-05 | 1.773814e-05 | 0.000911740396 | 0.001976174 | 0.001635455 | 0.1015754 | 0.08406236 | 104000000000000 | 2500000000000000
CO112_Large_GR | 38 | HGCal Round 4 2.5e15 Target | -20 | 1.763711e-05 | 1.763711e-05 | 0.000906547454 | 0.001964919 | 0.00162614 | 0.1009968 | 0.08358357 | 1620000000000000 | 2500000000000000
CO113_Large_GR | 38 | HGCal Round 5 2.5e15 Target | -20 | 1.337088e-05 | 1.337088e-05 | 0.000687263232 | 0.001489626 | 0.001232794 | 0.07656676 | 0.06336559 | 50200000000000 | 2500000000000000
CO114_Large_GR | 38 | HGCal Round 5 2.5e15 Target | -20 | 1.656264e-05 | 1.656264e-05 | 0.000851319696 | 0.001845214 | 0.001527074 | 0.09484399 | 0.07849158 | 50200000000000 | 2500000000000000
CO108_Large_GR | 38 | HGCal Round 7 2.5e15 Target | -20 | 1.595077e-05 | 1.595077e-05 | 0.000819869578 | 0.001777047 | 0.001470659 | 0.09134019 | 0.07559188 | 330000000000000 | 2500000000000000
CO109_Large_GR | 38 | HGCal Round 7 2.5e15 Target | -20 | 1.408274e-05 | 1.408274e-05 | 0.000723852836 | 0.001568933 | 0.001298427 | 0.08064314 | 0.06673915 | 13000000000000000 | 2500000000000000
CO107_Large_GR | 76 | HGCal Round 8 5e15 acrylic test (no actual HGCal sensors) | -20 | 2.838765e-05 | 2.838765e-05 | 0.00145912521 | 0.003162617 | 0.002617338 | 0.1625585 | 0.1345312 | 148000000000000 | 5000000000000000
CO116_Large_GR | 76 | HGCal Round 8 5e15 acrylic test (no actual HGCal sensors) | -20 | 2.751554e-05 | 2.751554e-05 | 0.001414298756 | 0.003065457 | 0.00253693 | 0.1575645 | 0.1303982 | 3210000000000000 | 5000000000000000
CO125_Large_GR | 76 | Round 8 5e15 HGCal Irradiation | -20 | 3.046536e-05 | 3.046536e-05 | 0.001565919504 | 0.003394091 | 0.002808903 | 0.1744563 | 0.1443776 | 3010000000000000 | 5000000000000000
CO121_Large_GR | 23 | HGCal Round 9 1.5e15 Target | -20 | 1.130203e-05 | 1.130203e-05 | 0.000580924342 | 0.001259139 | 0.001042046 | 0.06471974 | 0.05356116 | 1130000000000000 | 1500000000000000
CO126_Large_GR | 15 | HGCal Round 10 1.0e15 Target | -20 | 5.054089e-06 | 5.054089e-06 | 0.0002597801746 | 0.000563067 | 0.0004659864 | 0.02894164 | 0.0239517 | 1110000000000000 | 1000000000000000
CO127_Large_GR | 15 | HGCal Round 10 1.0e15 Target | -20 | 8.403272e-06 | 8.403272e-06 | 0.0004319281808 | 0.0009361934 | 0.0007747807 | 0.04812034 | 0.03982373 | 31700000000000 | 1000000000000000