## Anticipated vs Measured PIN
Diode | Irrad time (min) | Transportation Ann (min) | Total Ann (min) | Irrad run | PIN Fluence | Ann Correction Factor | PIN Fluence Reactor Ann Corrected | PIN Fluence Transportation Ann Corrected | Anticipated Fluence
Pin153 | 6.683 | 10 | 16.683 | JSI/RINSC Cross-Calibration 6.5e14 | 561000000000000 | 1.215774176 | 682000000000000 | 597000000000000 | 650000000000000
Pin154 | 6.683 | 10 | 16.683 | JSI/RINSC Cross-Calibration 6.5e14 | 568000000000000 | 1.215774176 | 691000000000000 | 604000000000000 | 650000000000000
Pin155 | 15.43 | 10 | 25.43 | JSI/RINSC Cross-Calibration 1.5e15 | 1100000000000000 | 1.330979876 | 1460000000000000 | 1170000000000000 | 1500000000000000
Pin156 | 15.43 | 10 | 25.43 | JSI/RINSC Cross-Calibration 1.5e15 | 1040000000000000 | 1.330979876 | 1380000000000000 | 1110000000000000 | 1500000000000000
Pin157 | 25.72 | 10 | 35.72 | JSI/RINSC Cross-Calibration 2.5e15 | 1370000000000000 | 1.390942902 | 1910000000000000 | 1460000000000000 | 2500000000000000
Pin158 | 25.72 | 10 | 35.72 | JSI/RINSC Cross-Calibration 2.5e15 | 1310000000000000 | 1.390942902 | 1820000000000000 | 1390000000000000 | 2500000000000000
Pin159 | 51.43 | 10 | 61.43 | JSI/RINSC Cross-Calibration 5e15 | 1770000000000000 | 1.490008418 | 2640000000000000 | 1880000000000000 | 5000000000000000
Pin160 | 51.43 | 10 | 61.43 | JSI/RINSC Cross-Calibration 5e15 | 1830000000000000 | 1.490008418 | 2730000000000000 | 1950000000000000 | 5000000000000000
0

## PIN Diode at Different Currents
Diode | Irrad time (min) | Transportation Ann (min) | Total Ann (min) | Irrad run | Vf irrad(V) (at .2mA) | Vf irrad(V) (at .4mA) | Vf irrad(V) (at .6mA) | Vf irrad(V) (at .8mA) | Vf irrad(V) (at 1.0mA) | Vf irrad(V) (at 1.2mA) | Vf irrad(V) (at 1.4mA) | Vf irrad(V) (at 1.6mA) | Vf irrad(V) (at 1.8mA) | Vf irrad(V) (at 2.0mA) | Anticipated Fluence
Pin153 | 6.683 | 10 | 16.683 | JSI/RINSC Cross-Calibration 6.5e14 | 32.5 | 41.5 | 48.4 | 54 | 58.6 | 62.5 | 65.9 | 68.9 | 71.5 | 18.5 | 650000000000000
Pin154 | 6.683 | 10 | 16.683 | JSI/RINSC Cross-Calibration 6.5e14 | 32.5 | 41.7 | 48.8 | 54.5 | 59.3 | 63.4 | 66.9 | 70 | 72.8 | 18.4 | 650000000000000
Pin155 | 15.43 | 10 | 25.43 | JSI/RINSC Cross-Calibration 1.5e15 | 27 | 50.4 | 71 | 89 | 105 | 119 | 132 | 143 | 152 | 161 | 1500000000000000
Pin156 | 15.43 | 10 | 25.43 | JSI/RINSC Cross-Calibration 1.5e15 | 47.8 | 67.3 | 84.2 | 99.6 | 113 | 125 | 135 | 144 | 153 | 23.9 | 1500000000000000
Pin157 | 25.72 | 10 | 35.72 | JSI/RINSC Cross-Calibration 2.5e15 | 55.1 | 81.3 | 107 | 131 | 152 | 171 | 189 | 205 | 219 | 26.2 | 2500000000000000
Pin158 | 25.72 | 10 | 35.72 | JSI/RINSC Cross-Calibration 2.5e15 | 53 | 77.6 | 102 | 124 | 144 | 162 | 179 | 194 | 208 | 25.5 | 2500000000000000
Pin159 | 51.43 | 10 | 61.43 | JSI/RINSC Cross-Calibration 5e15 | 30.2 | 62.1 | 96.6 | 132 | 169 | 204 | 237 | 267 | 294 | 319 | 5000000000000000
Pin160 | 51.43 | 10 | 61.43 | JSI/RINSC Cross-Calibration 5e15 | 63.5 | 99.2 | 136 | 174 | 211 | 245 | 277 | 305 | 331 | 28.7 | 5000000000000000
0

## Anticipated vs Measured DepV
Diode | Irrad time (min) | Irrad run | Annealing at 60C (min) | D0 Fluence | D0 Fluence (New Volume) | Anticipated Fluence | Comments
CO138_Large_GR | 6.683 | JSI/RINSC Cross-Calibration 6.5e14 | 70 | 1140000000000000 | 945000000000000 | 650000000000000 | Good
CO139_Large_GR | 6.683 | JSI/RINSC Cross-Calibration 6.5e14 | 70 | 898000000000000 | 744000000000000 | 650000000000000 | Great
CO140_Large_GR | 15.43 | JSI/RINSC Cross-Calibration 1.5e15 | 70 | 2160000000000000 | 1790000000000000 | 1500000000000000 | No Visible Depletion
CO141_Large_GR | 15.43 | JSI/RINSC Cross-Calibration 1.5e15 | 70 | 2270000000000000 | 1880000000000000 | 1500000000000000 | No Visible Depletion
CO142_Large_GR | 25.72 | JSI/RINSC Cross-Calibration 2.5e15 | 70 | 3630000000000000 | 3000000000000000 | 2500000000000000 | No Visible Depletion
CO143_Large_GR | 25.72 | JSI/RINSC Cross-Calibration 2.5e15 | 70 | 3570000000000000 | 2950000000000000 | 2500000000000000 | No Visible Depletion
CO144_Large_GR | 51.43 | JSI/RINSC Cross-Calibration 5e15 | 70 | 6610000000000000 | 5470000000000000 | 5000000000000000 | No Visible Depletion
CO145_Large_GR | 51.43 | JSI/RINSC Cross-Calibration 5e15 | 70 | 6490000000000000 | 5370000000000000 | 5000000000000000 | No Visible Depletion
0

## Anticipated vs Measured I(600V)
Diode | Irrad time (min) | Irrad run | Annealing at 60C (min) | D0 Fluence (New Volume) | D0 Fluence (New Volume & 600V Current) | Anticipated Fluence | Comments
CO138_Large_GR | 6.683 | JSI/RINSC Cross-Calibration 6.5e14 | 70 | 945000000000000 | 949000000000000 | 650000000000000 | Good
CO139_Large_GR | 6.683 | JSI/RINSC Cross-Calibration 6.5e14 | 70 | 744000000000000 | 745000000000000 | 650000000000000 | Great
CO140_Large_GR | 15.43 | JSI/RINSC Cross-Calibration 1.5e15 | 70 | 1790000000000000 | 1530000000000000 | 1500000000000000 | No Visible Depletion
CO141_Large_GR | 15.43 | JSI/RINSC Cross-Calibration 1.5e15 | 70 | 1880000000000000 | 1590000000000000 | 1500000000000000 | No Visible Depletion
CO142_Large_GR | 25.72 | JSI/RINSC Cross-Calibration 2.5e15 | 70 | 3000000000000000 | 2170000000000000 | 2500000000000000 | No Visible Depletion
CO143_Large_GR | 25.72 | JSI/RINSC Cross-Calibration 2.5e15 | 70 | 2950000000000000 | 2320000000000000 | 2500000000000000 | No Visible Depletion
CO144_Large_GR | 51.43 | JSI/RINSC Cross-Calibration 5e15 | 70 | 5470000000000000 | 3580000000000000 | 5000000000000000 | No Visible Depletion
CO145_Large_GR | 51.43 | JSI/RINSC Cross-Calibration 5e15 | 70 | 5370000000000000 | 3500000000000000 | 5000000000000000 | No Visible Depletion
0

## Anticipated vs Measured I(800V)
Diode | Irrad time (min) | Irrad run | Annealing at 60C (min) | D0 Fluence (New Volume) | D0 Fluence (New Volume & 800V Current) | Anticipated Fluence | Comments
CO138_Large_GR | 6.683 | JSI/RINSC Cross-Calibration 6.5e14 | 70 | 945000000000000 | 1090000000000000 | 650000000000000 | Good
CO139_Large_GR | 6.683 | JSI/RINSC Cross-Calibration 6.5e14 | 70 | 744000000000000 | 751000000000000 | 650000000000000 | Great
CO140_Large_GR | 15.43 | JSI/RINSC Cross-Calibration 1.5e15 | 70 | 1790000000000000 | 1650000000000000 | 1500000000000000 | No Visible Depletion
CO141_Large_GR | 15.43 | JSI/RINSC Cross-Calibration 1.5e15 | 70 | 1880000000000000 | 1720000000000000 | 1500000000000000 | No Visible Depletion
CO142_Large_GR | 25.72 | JSI/RINSC Cross-Calibration 2.5e15 | 70 | 3000000000000000 | 2540000000000000 | 2500000000000000 | No Visible Depletion
CO143_Large_GR | 25.72 | JSI/RINSC Cross-Calibration 2.5e15 | 70 | 2950000000000000 | 2610000000000000 | 2500000000000000 | No Visible Depletion
CO144_Large_GR | 51.43 | JSI/RINSC Cross-Calibration 5e15 | 70 | 5470000000000000 | 4310000000000000 | 5000000000000000 | No Visible Depletion
CO145_Large_GR | 51.43 | JSI/RINSC Cross-Calibration 5e15 | 70 | 5370000000000000 | 4250000000000000 | 5000000000000000 | No Visible Depletion
0

## Alpha Using DepV Current (-20C)
Diode | Irrad time (min) | Irrad run | Annealing at 60C (min) | Current at DepV | D0 Fluence (New Volume) | Current/Volume (A cm^-3) (Old) | Current/Volume (A cm^-3) (New) | Anticipated Fluence (cm^-2) | Comments | Remeasured Volume (cm^3) | 0.010846
CO138_Large_GR | 6.683 | JSI/RINSC Cross-Calibration 6.5e14 | 70 | 7.95e-06 | 945000000000000 | 0.0008856952 | 0.0007329891 | 650000000000000 | Good | Old Volume (cm^3) | 0.008976
CO139_Large_GR | 6.683 | JSI/RINSC Cross-Calibration 6.5e14 | 70 | 6.26e-06 | 744000000000000 | 0.0006974153 | 0.0005771713 | 650000000000000 | Great
CO140_Large_GR | 15.43 | JSI/RINSC Cross-Calibration 1.5e15 | 70 | 1.51e-05 | 1790000000000000 | 0.001682264 | 0.001392218 | 1500000000000000 | No Visible Depletion
CO141_Large_GR | 15.43 | JSI/RINSC Cross-Calibration 1.5e15 | 70 | 1.58e-05 | 1880000000000000 | 0.00176025 | 0.001456758 | 1500000000000000 | No Visible Depletion
CO142_Large_GR | 25.72 | JSI/RINSC Cross-Calibration 2.5e15 | 70 | 2.53e-05 | 3000000000000000 | 0.002818627 | 0.002332657 | 2500000000000000 | No Visible Depletion
CO143_Large_GR | 25.72 | JSI/RINSC Cross-Calibration 2.5e15 | 70 | 2.49e-05 | 2950000000000000 | 0.002774064 | 0.002295777 | 2500000000000000 | No Visible Depletion
CO144_Large_GR | 51.43 | JSI/RINSC Cross-Calibration 5e15 | 70 | 4.61e-05 | 5470000000000000 | 0.005135918 | 0.004250415 | 5000000000000000 | No Visible Depletion
CO145_Large_GR | 51.43 | JSI/RINSC Cross-Calibration 5e15 | 70 | 4.52e-05 | 5370000000000000 | 0.005035651 | 0.004167435 | 5000000000000000 | No Visible Depletion
0

## Alpha Using DepV Current (20C)
Diode | Irrad time (min) | Irrad run | Annealing at 60C (min) | Current at DepV | D0 Fluence (New Volume) | Current/Volume (A cm^-3) (Old) | Current/Volume (A cm^-3) (New) | Anticipated Fluence (cm^-2) | Comments | Remeasured Volume (cm^3) | 0.010846
CO138_Large_GR | 6.683 | JSI/RINSC Cross-Calibration 6.5e14 | 70 | 0.000409 | 945000000000000 | 0.04556595 | 0.03770975 | 650000000000000 | Good | Old Volume (cm^3) | 0.008976
CO139_Large_GR | 6.683 | JSI/RINSC Cross-Calibration 6.5e14 | 70 | 0.000322 | 744000000000000 | 0.03587344 | 0.02968836 | 650000000000000 | Great
CO140_Large_GR | 15.43 | JSI/RINSC Cross-Calibration 1.5e15 | 70 | 0.000774 | 1790000000000000 | 0.08622995 | 0.07136271 | 1500000000000000 | No Visible Depletion
CO141_Large_GR | 15.43 | JSI/RINSC Cross-Calibration 1.5e15 | 70 | 0.000814 | 1880000000000000 | 0.09068627 | 0.07505071 | 1500000000000000 | No Visible Depletion
CO142_Large_GR | 25.72 | JSI/RINSC Cross-Calibration 2.5e15 | 70 | 0.0013 | 3000000000000000 | 0.1448307 | 0.1198599 | 2500000000000000 | No Visible Depletion
CO143_Large_GR | 25.72 | JSI/RINSC Cross-Calibration 2.5e15 | 70 | 0.00128 | 2950000000000000 | 0.1426025 | 0.1180159 | 2500000000000000 | No Visible Depletion
CO144_Large_GR | 51.43 | JSI/RINSC Cross-Calibration 5e15 | 70 | 0.00237 | 5470000000000000 | 0.2640374 | 0.2185137 | 5000000000000000 | No Visible Depletion
CO145_Large_GR | 51.43 | JSI/RINSC Cross-Calibration 5e15 | 70 | 0.00232 | 5370000000000000 | 0.258467 | 0.2139037 | 5000000000000000 | No Visible Depletion
0

## Alpha Using I(600V) (20C)
Diode | Irrad time (min) | Irrad run | Annealing at 60C (min) | Current at 600V | D0 Fluence (New Volume & 600V Current) | Current/Volume (A cm^-3) | Anticipated Fluence (cm^-2) | Comments | Remeasured Volume (cm^3) | 0.010846
CO138_Large_GR | 6.683 | JSI/RINSC Cross-Calibration 6.5e14 | 70 | 0.000411 | 949000000000000 | 0.03789415 | 650000000000000 | Good
CO139_Large_GR | 6.683 | JSI/RINSC Cross-Calibration 6.5e14 | 70 | 0.000322 | 745000000000000 | 0.02968836 | 650000000000000 | Great
CO140_Large_GR | 15.43 | JSI/RINSC Cross-Calibration 1.5e15 | 70 | 0.000663 | 1530000000000000 | 0.06112853 | 1500000000000000 | No Visible Depletion
CO141_Large_GR | 15.43 | JSI/RINSC Cross-Calibration 1.5e15 | 70 | 0.000689 | 1590000000000000 | 0.06352572 | 1500000000000000 | No Visible Depletion
CO142_Large_GR | 25.72 | JSI/RINSC Cross-Calibration 2.5e15 | 70 | 0.000941 | 2170000000000000 | 0.0867601 | 2500000000000000 | No Visible Depletion
CO143_Large_GR | 25.72 | JSI/RINSC Cross-Calibration 2.5e15 | 70 | 0.001 | 2320000000000000 | 0.09219989 | 2500000000000000 | No Visible Depletion
CO144_Large_GR | 51.43 | JSI/RINSC Cross-Calibration 5e15 | 70 | 0.00155 | 3580000000000000 | 0.1429098 | 5000000000000000 | No Visible Depletion
CO145_Large_GR | 51.43 | JSI/RINSC Cross-Calibration 5e15 | 70 | 0.00152 | 3500000000000000 | 0.1401438 | 5000000000000000 | No Visible Depletion
0

## Alpha Using I(800V) (20C)
Diode | Irrad time (min) | Irrad run | Annealing at 60C (min) | Current at 800V | D0 Fluence (New Volume & 800V Current) | Current/Volume (A cm^-3) | Anticipated Fluence (cm^-2) | Comments | Remeasured Volume (cm^3) | 0.010846
CO138_Large_GR | 6.683 | JSI/RINSC Cross-Calibration 6.5e14 | 70 | 0.000472 | 1090000000000000 | 0.04351835 | 650000000000000 | Good
CO139_Large_GR | 6.683 | JSI/RINSC Cross-Calibration 6.5e14 | 70 | 0.000325 | 751000000000000 | 0.02996496 | 650000000000000 | Great
CO140_Large_GR | 15.43 | JSI/RINSC Cross-Calibration 1.5e15 | 70 | 0.000714 | 1650000000000000 | 0.06583072 | 1500000000000000 | No Visible Depletion
CO141_Large_GR | 15.43 | JSI/RINSC Cross-Calibration 1.5e15 | 70 | 0.000745 | 1720000000000000 | 0.06868892 | 1500000000000000 | No Visible Depletion
CO142_Large_GR | 25.72 | JSI/RINSC Cross-Calibration 2.5e15 | 70 | 0.0011 | 2540000000000000 | 0.1014199 | 2500000000000000 | No Visible Depletion
CO143_Large_GR | 25.72 | JSI/RINSC Cross-Calibration 2.5e15 | 70 | 0.00113 | 2610000000000000 | 0.1041859 | 2500000000000000 | No Visible Depletion
CO144_Large_GR | 51.43 | JSI/RINSC Cross-Calibration 5e15 | 70 | 0.00187 | 4310000000000000 | 0.1724138 | 5000000000000000 | No Visible Depletion
CO145_Large_GR | 51.43 | JSI/RINSC Cross-Calibration 5e15 | 70 | 0.00184 | 4250000000000000 | 0.1696478 | 5000000000000000 | No Visible Depletion
0