## README
PLEASE DONT EDIT README ------
TabName | What is it | color marks | Edit time
d0_aug2020 | d0 diode calculations, measurement starting 2020 August | estimated from graph | 2020-10-20
pin | pin diode calculations, also irradiation info | CONST
VvsTime-pin | Vf vs time in one pulse, pin diode measurement, testing pulse length | analyzed from 10K
Comparison
phi_vs_IrradTime | d0 diodes (old and new measurements), also irradiation info
phiVSIrradTime_Rabbit_summary | d0 and pin diodes, Rabbit runs
foil_fluence | for old d0 diodes irradiation

## PSS_IrradSensors
diodeID | Irrad time (min) | Irrad date | Irrad run | Location | Distance from face F (mm) | fluence pin | fluence D0 | z-corr (Pin) | z-corr (D0) | current @ 1000V (not annealed) | GR Floating
PSS_IS_35 | 139 | 2020-10-20 | 1.5e15 OT | Face 1 | 65 | 1420000000000000 | 3070000000000000 | 1235400000000000 | 2670900000000000 | 0.000118 | 0.000129
PSS_IS_40 | 139 | 2020-10-20 | 1.5e15 OT | Face 1 | 95 | 1420000000000000 | 3070000000000000 | 1150200000000000 | 2486700000000000 | 0.000118 | 0.000102
PSS_IS_36 | 139 | 2020-10-20 | 1.5e15 OT | Face 2 | 45 | 1500000000000000 | 4000000000000000 | 1365000000000000 | 3640000000000000 | 0.000111 | 0.000129
PSS_IS_39 | 139 | 2020-10-20 | 1.5e15 OT | Face 2 | 130 | 1500000000000000 | 4000000000000000 | 1110000000000000 | 2960000000000000 | 7.42e-05 | 8.32e-05
PSS_IS_31 | 40 | 2020-08-28 | 4e14 OT Rabbit | Face 2 | 47 | 559000000000000 | 526000000000000 | 506454000000000 | 476556000000000 | 9.12e-06 | 2.99e-05
PSS_IS_32 | 40 | 2020-08-28 | 4e14 OT Rabbit | Face 2 | 117 | 559000000000000 | 526000000000000 | 428194000000000 | 402916000000000 | 3.98e-05 | 3.5e-05
PSS_IS_37 | 102 | 2020-09-10 | 1.1e15 OT Rabbit | Face 2 | 115 | 1510000000000000 | 1230000000000000 | 1162700000000000 | 947100000000000 | 2.84e-05 | 7.65e-05
PSS_IS_38 | 102 | 2020-09-10 | 1.1e15 OT Rabbit | Face 2 | 55 | 1510000000000000 | 1230000000000000 | 1343900000000000 | 1094700000000000 | 5.37e-05 | 5.86e-05
Italics after annealing

## d0_aug2020
diodeID | Volume (cm^3) | Temperature(C) | depletion voltage(V) | depletion current(A) | Scale to 20C for -20C or 0C | fluence (1 MeV n/cm^-2) | CONSTANT | CONSTANT |  |  | diodeID | Volume (cm^3) | Temperature(C) | depletion voltage(V) (10K) | depletion current(A) | Scale to 20C for -20C or 0C | fluence (1 MeV n/cm^-2) | depletion voltage(V) (1K) | depletion current(A) | Scale to 20C for -20C or 0C | fluence (1 MeV n/cm^-2) | 700V, current(A) | Scale to 20C for -20C or 0C | fluence (1 MeV n/cm^-2)
CO65_Small | 0.0074952 | 20 | 340 | 0.000138 | 0.000138 | 461448209059312 | coefficent of currents I(at -20) * const = I(at 20) | 51.4 |  |  | OLD diodes Using COMET analyser | Rabbit
| 0.0074952 | -20 | 136.12 | 2.1e-06 | 0.000108 | 361133381002940 | fluence and current relation at 20C , phi = I/(Volume*const) | 3.99e-17 |  | 361000000000000 | CO50_D1 (20C) | 0.008976 | 20 | 575.31 | 0.000397 | 0.000397 | 1108500000000000 | CANT READ |  |  | CANT READ | 0.00042 | 0.00042 | 1172720000000000
CO65_Large | 0.008976 | 20 | 256.44 | 0.00015 | 0.00015 | 418827818208623 | coefficent of currents I(at 0) * const = I(at 20) | 6.24 |  |  | CO45_D1 (20C) | 0.008976 | 20 | 577.42 | 0.00038 | 0.00038 | 1061030000000000 | CANT READ |  |  | CANT READ | 0.00039 | 0.00039 | 1088950000000000
| 0.008976 | -20 | 233.12 | 2.7e-06 | 0.000139 | 388113778206658
CO77_Small | 0.0074952 | 20 | 297.43 | 0.00013 | 0.00013 | 434697588244279 |  |  |  |  | CO55_D1 (20C) | 0.008976 | 20 | ??? file
| 0.0074952 | -20 | 330 | 2.4e-06 | 0.000123 | 411290795031126 |  |  |  |  | CO53_D1 (20C) | 0.008976 | 20 | 168.11 | 7.69e-05 | 7.69e-05 | 214719061468288 | 168.36 | 7.69e-05 | 7.69e-05 | same | 7.8e-05 | 7.8e-05 | 217790465468484
CO77_Large | 0.008976 | 20 | 287.98 | 0.00016 | 0.00016 | 446749672755865 |  |  |  |  | CO54_D1 (20C) | 0.008976 | 20 | 297.16 | 0.000139 | 0.000139 | 388113778206658 | CANT READ |  |  | CANT READ | 0.00014 | 0.00014 | 390905963661382
| 0.008976 | -20 | 290.24 | 2.9e-06 | 0.000149 | 416035632753899
C082_Small | 0.0074952 | -20 | 1000 | 5.2e-05 | 0.00267 | 8928020000000000 |  |  |  |  | CO58_D1 (20C) | 0.008976 | 20 | 110 | 2.7e-05 | 2.7e-05 | 75389007277552 | 113 | 2.7e-05 |  | same | 3e-05 | 3e-05 | 83765563641725
| 0.0074952 | 0 | 1000 | 0.000446 | 0.00278 | 9295840000000000 |  |  |  |  | CO56_D1 (0C) | 0.008976 | 0 | 630 | 7.7e-05 | 0.00048048 | 1341590000000000 | 770 | 7.96e-05 | 0.000496704 | 1386890000000000 | 7.74e-05 | 0.000482976 | 1348560000000000
CO82_Large | 0.008976 | -20 | 1000 | 5.1e-05 | 0.00262 | 7315530000000000 |  |  |  |  | CO57_D1 (0C) | 0.008976 | 0 | CANT READ |  |  |  | 800 | 0.000122 | 0.00076128 | 2125630000000000 | 0.000117 | 0.00073008 | 2038520000000000
| 0.008976 | 0 | 1000 | 0.000454 | 0.00283 | 7901880000000000
CO79_Small | 0.0074952 | 0 | 1000 | 0.000527 | 0.00329 | 11001200000000000
CO79_Large | 0.008976 | 0 | 1000 | 0.000552 | 0.00344 | 9605120000000000
CO40_Small | 0.0074952 | 0 | not able to get from plot |  |  | 0
CO40_Large | 0.008976 | 0 | 328.69 | 3.7e-05 | 0.000231 | 644994840041280
CO34_Small | 0.0074952 | 0 | 400 | 4.3e-05 | 0.000268 | 896145797303591
CO34_Large | 0.008976 | 0 | 377.26 | 4.5e-05 | 0.000281 | 784604112777487
CO81_Small | 0.0074952 | 20 | 580? | 0.000255 | 0.000255 | 852676038479163
CO81_Large | 0.008976 | 20 | 473 | 0.000287 | 0.000287 | 801357225505832
CO86_Small | 0.0074952 | 20 | 560? | 0.000292 | 0.000292 | 976397659748689
CO86_Large | 0.008976 | 20 | 496 | 0.00033 | 0.00033 | 921421200058971
|  |  | 1K as default, if not good use 10K |  |  |  | Depletion V at 1K
CO85_Large | 0.008976 | -20 | 527 | 1.4e-05 | 0.0007196 | 2009260000000000
CO85_Small | 0.0074952 | -20 | cannot read (1k or 10K)
CO87_Large | 0.008976 | -20 | 311 | 7.84e-06 | 0.000402976 | 1125180000000000 | 600 | 9.8e-06 | 0.00050372 | 1406479657253651
CO87_Small | 0.0074952 | -20 | cannot read?
CO89_Large | 0.008976 | -20 | 1000 | 2.09e-05 | 0.00107426 | 2999530000000000
CO89_Small | 0.0074952 | -20 | 670 | 1.42e-05 | 0.00072988 | 2440590000000000
CO91_Large | 0.008976 | -20 | 880 | 2e-05 | 0.001028 | 2870370000000000
CO91_Small | 0.0074952 | -20 | 620 | 1.51e-05 | 0.00077614 | 2595280000000000
Depletion V at 1K
CO92_Large | 0.008976 | 0 | 410 | 3.59e-05 | 0.000224016 | 625494216825486
CO92_Small | 0.0074952 | 0 | 470 | 3.13e-05 | 0.000195312 | 653089656578205
CO93_Large | 0.008976 | 0 | 322 | 3.56e-05 | 0.000222144 | 620267245654243 | 413 | 3.77e-05 | 0.000235248 | 656856043852948
CO93_Small | 0.0074952 | 0 | 380 | 3.22e-05 | 0.000200928 | 671868592390358
1K as default, if not good use 10K (colored)
CO97_Large | 0.008976 | -20 | 860 | 3.15e-05 | 0.0016191 | 4520830000000000
CO97_Small | 0.0074952 | -20 | cannot read
CO98_Large | 0.008976 | -20 | 900 | 2.62e-05 | 0.00134668 | 3760180000000000
CO98_Small | 0.0074952 | -20 | cannot read
CO88_Large | 0.008976 | 0 | 465 | 4.12e-05 | 0.000257088 | 717837374184123 | 350
CO88_Small | 0.0074952 | 0 | 380 | 3.6e-05 | 0.00022464 | 751157432486115
CO90_Large | 0.008976 | 0 | 473 | 4.69e-05 | 0.000292656 | 817149826437752 | 353
CO90_Small | 0.0074952 | 0 | 390 | 3.96e-05 | 0.000247104 | 826273175734726
CO94_Large | 0.008976 | 0 | 356 | 4.52e-05 | 0.000282048 | 787530323134039
CO94_Small | 0.0074952 | 0 | 390 | 4.15e-05 | 0.00025896 | 865917595782604
CO96_Large | 0.008976 | 0 | 446 | 4.26e-05 | 0.000265824 | 742229906316594
CO96_Small | 0.0074952 | 0 | 274 | 3.9e-05 | 0.00024336 | 813753885193291
GRCONNECTED --------------------
CO88_Large_GR | 0.008976 | 0 | 449 | 3.26e-05 | 0.000203424 | 567997533941807 | 350
CO90_Large_GR | 0.008976 | 0 | 465 | 3.68e-05 | 0.000229632 | 641175130339217 | 353
CO94_Large_GR | 0.008976 | 0 | 488 | 3.89e-05 | 0.000242736 | 677763928537922
CO96_Large_GR | 0.008976 | 0 | 444 | 3.25e-05 | 0.0002028 | 566255210218059
CO65_Large | 0.008976 | 0 | 274 | 1.78e-05 | 0.000111072 | 310133622827121 |  |  |  |  | CO45_D1 (20C) | 0.008976 | 20 | 577.42 | 0.00038 | 0.00038 | 1061030000000000 | CANT READ |  |  | CANT READ | 0.00039 | 0.00039 | 1088950000000000
CO77_Large | 0.008976 | 0 | 310 | 1.75e-05 | 0.0001092 | 304906651655878 |  |  |  |  | CO54_D1 (20C) | 0.008976 | 20 | 297.16 | 0.000139 | 0.000139 | 388113778206658 | CANT READ |  |  | CANT READ | 0.00014 | 0.00014 | 390905963661382
CO40_Large | 0.008976 | 0 | 426 | 2.91e-05 | 0.000181584 | 507016203610631
CO34_Large | 0.008976 | 0 | 492 | 3.49e-05 | 0.000217776 | 608070979588008
CO81_Large | 0.008976 | 0 | 488 | 3.08e-05 | 0.000192192 | 536635706914345
CO86_Large | 0.008976 | 0 | 511 | 3.57e-05 | 0.000222768 | 622009569377991
CO85_Large | 0.008976 | 0 | 890 | 0.000125 | 0.00078 | 2177900000000000
CO87_Large | 0.008976 | 0 | 681 | 6.71e-05 | 0.000418704 | 1169100000000000 | 600 | 9.8e-06 | 0.00050372 | 1406479657253651
CO92_Large | 0.008976 | 0 | 449 | 2.68e-05 | 0.000167232 | 466942757964430
CO93_Large | 0.008976 | 0 | 408 | 2.77e-05 | 0.000172848 | 482623671478161 | 413 | 3.77e-05 | 0.000235248 | 656856043852948
CO97_Large | 0.008976 | 0 | 1000 | 0.000224 | 0.00139776 | 3902810000000000
CO98_Large | 0.008976 | 0 | 1000 | 0.000171 | 0.00106704 | 2979370000000000
CO96_Small_GR | 0.0074952 | 0 | 445 | 2.49e-05 | 0.000155376 | 519550557469562
CO94_Small_GR | 0.0074952 | 0 | 529 | 3.24e-05 | 0.000202176 | 676041689237503
CO112_Large_GR | 0.008976 | -20 | 725 | 1.35e-05 | 0.0006939 | 1937500000000000
CO112_Small | 0.0074952 | -20 | 550 | 1.36e-05 | 0.00069904 | 2337470000000000

## zCorrection
Face 1 |  | Face 2 |  | Face 3 |  | Face 4
z | Fluence | z | Fluence | z | Fluence | z | Fluence
14.5 | 467390526315789.5 | 18.5 | 625822105263157.9 | 17 | 617464210526315.9 | 11 | 512243157894736.9
48.5 | 474074736842105.3 | 55.5 | 579780000000000 | 52.5 | 544474736842105.2 | 38.5 | 503137894736842.1
97 | 421422105263157.9 | 89.5 | 517706315789473.7 | 96.5 | 518432631578947.4 | 92 | 424316842105263.1
128.5 | 354811578947368.4 | 133.5 | 439590526315789.4 | 134 | 476032631578947.4 | 141 | 3.5318e+14
-996395059760 |  | -1640997864485 |  | -1130271830469 |  | -1278522326310
501289730527310 |  | 662568828280134 |  | 623871439916743 |  | 538515112979859
z | Fluence | z | Fluence | z | Fluence | z | Fluence
14.5 | 1 | 18.5 | 1 | 17 | 1 | 11 | 1
48.5 | 1.014301125 | 55.5 | 0.926429404 | 52.5 | 0.881791572 | 38.5 | 0.9822247247
97 | 0.9016487959 | 89.5 | 0.8272419773 | 96.5 | 0.8396156777 | 92 | 0.8283504339
128.5 | 0.759133014 | 133.5 | 0.7024208998 | 134 | 0.7709477302 | 141 | 0.6894772425
-0.002131825537 |  | -0.002622147493 |  | -0.001830505819 |  | -0.002495928558 |  | -0.002270101852 | -0.08739892129
1.072528651 |  | 1.058717522 |  | 1.010376681 |  | 1.051288055 |  | 1.048227727

## pin
diodeID | Irrad time (min) | Irrad date | Irrad run | Location | Distance from face F (mm) | Vf before irrad (V) | Vf irrad(V) | Pulse Time (ms) | Delta V | Vf (V) | fluence (low) | fluence Phi(1 MeV n/cm^-2) | Vf irrad (Scope) | CONSTANT | Vf =0.0059 + 9.5*10e-14 phi | Irrad time (min) | fluence Phi(1 MeV n/cm^-2)
pin2 | 20 | 2020-08-04 | MTD test | Face 2 | 65 | 0.56 | 24.638 | 700 | 0.27 | 24.078 | 219000000000000 | 253000000000000 |  |  | 0.0059 | 20 | 253000000000000 | 700
Rabbit | [5 empty] | 0.56 | 24.464 | 700 | 0.26 | 23.904 | 218000000000000 | 252000000000000 |  |  |  | 20 | 233000000000000
| 20 |  |  |  |  | 0.56 | 25.69 | 5 | 0.04 | 25.13 | 229000000000000 | 264000000000000 |  |  |  | 40 | 543000000000000
[6 empty] | 0.56 | 25.755 | 5 | 0.03 | 25.195 | 229000000000000 | 265000000000000
[6 empty] | 0.56 | 26.5 | Fast |  | 25.94 | 236054000000000 | 272990526315790
pin3 | 20 | 2020-08-04 | MTD test | Face 1 (slot) | 70 | 0.56 | 22.727 | 700 | 0.2 | 22.167 | 202000000000000 | 233000000000000 |  |  | 9.5e-14 | 20 | 264000000000000 | 5
Rabbit | [5 empty] | 0.56 | 22.163 | 700 | 0.18 | 21.603 | 197000000000000 | 227000000000000 |  | Constant (low) | 9100000000000 | 20 | 239000000000000
| 20 |  |  |  |  | 0.56 | 23.306 | 5 | 0.03 | 22.746 | 207000000000000 | 239000000000000 |  |  |  | 40 | 579000000000000
[6 empty] | 0.56 | 23.402 | 5 | 0.02 | 22.842 | 208000000000000 | 240000000000000
[6 empty] | 0.56 | 24 | Fast |  | 23.44 | 213304000000000 | 246674736842105
pin6 | 180 | 2020-07-28 | 1e16 HGCal | Front of puck |  | 0.55 | 96.4 | 700 | 22.5 | 95.85 | 872000000000000 | 1010000000000000 |  |  |  | 102 | 1090358947368421.1 | 5
Beamport | [5 empty] | 0.55 | 86.967 | 700 | 16.9 | 86.417 | 786000000000000 | 910000000000000 |  |  |  | 102 | 995937894736842.2
[6 empty] | 0.55 | 196.2 | 5 | 15.3 | 195.65 | 1780000000000000 | 2060000000000000 |  |  |  | 102 | 1040148421052631.5
[6 empty] | 0.55 | 170.78 | 5 | 12.6 | 170.23 | 1550000000000000 | 1790000000000000 |  |  |  | 102 | 995201052631579
[6 empty] | 0.55 | 196 | Fast |  | 195.45 | 1778600000000000 | 2057310000000000
pin7 | 180 | 2020-07-28 | 1e16 HGCal | Back of puck |  | 0.56 | 147.94 | 5 | 8.9 | 147.38 | 1340000000000000 | 1550000000000000
Beamport | [5 empty] | 0.56 | 153.04 | 0.5 | 9 | 152.48 | 1390000000000000 | 1600000000000000 |  |  |  | 25 | 313095789473684.2
[6 empty] | 0.56 | 157.76 | 0.05 | 9.1 | 157.2 | 1430000000000000 | 1650000000000000 |  |  |  | 25 | 407095789473684.2
[6 empty] | 0.56 | 158.95 | 0.005 | 9.2 | 158.39 | 1440000000000000 | 1670000000000000 |  |  |  | 25 | 310464210526315.8
[6 empty] | 0.56 | 160.56 | 0.0005 | 9.4 | 160 | 1460000000000000 | 1680000000000000
[6 empty] | 0.56 | 159.07 | 5e-05 | 9.3 | 158.51 | 1440000000000000 | 1670000000000000
[6 empty] | 0.56 | 179.5 | Fast |  | 178.94 | 1628350000000000 | 1883520000000000
pin11 | 40 | 2020-08-28 | 4e14 OT Rabbit | Face 2 | 131 | 0.56 | 52.127 | 700 | 2.34 | 51.567 | 469000000000000 | 543000000000000
Rabbit | 40 |  |  |  |  | 0.56 | 55.57 | 5 | 0.38 | 55.01 | 501000000000000 | 579000000000000
[6 empty] | 0.56 | 55.963 | 0.5 | 0.34 | 55.403 | 504000000000000 | 583000000000000
[6 empty] | 0.56 | 56.219 | 0.05 | 0.33 | 55.659 | 506000000000000 | 586000000000000
[6 empty] | 0.56 | 53.68 | Fast |  | 53.12 | 483392000000000 | 559095789473684
Beamport
pin4 | 10 | 2020-08-26 | 6.5e14 HGCal | Back of puck |  | 0.56 | 36.247 | 700 |  | 35.687 | 324751700000000 | 375590526315790
| 10 |  |  |  |  | 0.56 | 38.962 | 5 |  | 38.402 | 349458200000000 | 404169473684211
[6 empty] | 0.56 | 40.7 | Fast |  | 40.14 | 365274000000000 | 422464210526316
pin5 | 10 | 2020-08-26 | 6.5e14 HGCal | Front of puck |  | 0.56 | 39.531 | 700 |  | 38.971 | 354636100000000 | 410158947368421
| 10 |  |  |  |  | 0.56 | 41.432 | 5 |  | 40.872 | 371935200000000 | 430169473684211
[6 empty] | 0.56 | 43 | Fast |  | 42.44 | 386204000000000 | 446674736842105
Pin 8 |  | 2020-08-26 | 6.5e14 HGCal | Front of puck
pin9 | 10 | 2020-08-26 | 6.5e14 HGCal | Back of puck |  | 0.56 | 34.017 | 700 |  | 33.457 | 304458700000000 | 352116842105263
| 10 |  |  |  |  | 0.56 | 36.062 | 5 |  | 35.502 | 323068200000000 | 373643157894737
[6 empty] | 0.56 | 37.5 | Fast |  | 36.94 | 336154000000000 | 388780000000000
Rabbit | [12 empty] | Vf irrad (Scope)
pin12 | 102 | 2020-09-10 | 1.1e15 OT Rabbit | Face 2 | 138 | 0.56 | 104.15 | Fast |  | 103.59 | 942669000000000 | 1090360000000000 | 111
pin14 | 102 | 2020-09-10 | 1.1e15 OT Rabbit | Face 3 | 66 | 0.56 | 95.18 | Fast |  | 94.62 | 861042000000000 | 995937894736842 | 97.5
pin15 | 102 | 2020-09-10 | 1.1e15 OT Rabbit | Face 4 | 88 | 0.56 | 99.38 | Fast |  | 98.82 | 899262000000000 | 1040150000000000 | 99.7
pin16 | 102 | 2020-09-10 | 1.1e15 OT Rabbit | Face 1 | 70 | 0.56 | 95.11 | Fast |  | 94.55 | 860405000000000 | 995201052631579 | 99.1
Rabbit
pin32 | 25 | 2020-10-01 | 4e14 MTD Run | Face 4 | 118 | 0.56 | 30.31 | Fast |  | 29.75 | 270725000000000 | 313095789473684
pin33 | 25 | 2020-10-01 | 4e14 MTD Run | Face 1 | 70 | 0.56 | 39.24 | Fast |  | 38.68 | 351988000000000 | 407095789473684
pin34 | 25 | 2020-10-01 | 4e14 MTD Run | Face 2 | 126 | 0.56 | 30.06 | Fast |  | 29.5 | 268450000000000 | 310464210526316
Beam Port | [12 empty] | Vf irrad (Scope)
pin26 | 38 | 2020-09-22 | 2.5e15 HGCal | Front of puck |  | 0.56 | 98.03 | Fast |  | 97.47 | 886977000000000 | 1025940000000000 | 111
pin27 | 38 | 2020-09-22 | 2.5e15 HGCal | Front of puck |  | 0.56 | 97.04 | Fast |  | 96.48 | 877968000000000 | 1015520000000000 | 97.5
pin28 | 38 | 2020-09-22 | 2.5e15 HGCal | Back of puck |  | 0.56 | 83.76 | Fast |  | 83.2 | 757120000000000 | 875727368421053 | 99.7
pin29 | 38 | 2020-09-22 | 2.5e15 HGCal | Back of puck |  | 0.56 | 100.02 | Fast |  | 99.46 | 905086000000000 | 1046890000000000 | 99.1
Rabbit
pin47 | 139 | 2020-10-20 | 1.5e15 OT | Face 2 | 136 | 0.56 | 104.59 | Fast |  | 104.03 | 946673000000000 | 1094990000000000
pin48 | 139 | 2020-10-20 | 1.5e15 OT | Face 1 | 140 | 0.56 | 97.68 | Fast |  | 97.12 | 883792000000000 | 1022250000000000
pin19 | 30 | 2020-10-22 | Diode test | Inside slot (under face 1) | 78.5 | 0.56 | 44.918 | Fast |  | 44.358 | 403657800000000 | 466864210526316
pin20 | 30 | 2020-10-22 | Diode test | Face 1 | 14.5 | 0.56 | 44.968 | Fast |  | 44.408 | 404112800000000 | 467390526315790
pin21 | 30 | 2020-10-22 | Diode test | Face 1 | 48.5 | 0.56 | 45.603 | Fast |  | 45.043 | 409891300000000 | 474074736842105
pin22 | 30 | 2020-10-22 | Diode test | Face 1 | 97 | 0.56 | 40.601 | Fast |  | 40.041 | 364373100000000 | 421422105263158
pin23 | 30 | 2020-10-22 | Diode test | Face 1 | 128.5 | 0.56 | 34.273 | Fast |  | 33.713 | 306788300000000 | 354811578947368
pin24 | 30 | 2020-10-22 | Diode test | Face 4 | 11 | 0.56 | 49.229 | Fast |  | 48.669 | 442887900000000 | 512243157894737
pin30 | 30 | 2020-10-22 | Diode test | Face 4 | 38.5 | 0.56 | 48.364 | Fast |  | 47.804 | 435016400000000 | 503137894736842
pin31 | 30 | 2020-10-22 | Diode test | Face 4 | 92 | 0.56 | 40.876 | Fast |  | 40.316 | 366875600000000 | 424316842105263
pin35 | 30 | 2020-10-22 | Diode test | Face 4 | 141 | 0.56 | 34.118 | Fast |  | 33.558 | 305377800000000 | 353180000000000
pin36 | 30 | 2020-10-22 | Diode test | Face 3 | 17 | 0.56 | 59.225 | Fast |  | 58.665 | 533851500000000 | 617464210526316
pin37 | 30 | 2020-10-22 | Diode test | Face 3 | 52.5 | 0.56 | 52.291 | Fast |  | 51.731 | 470752100000000 | 544474736842105
pin38 | 30 | 2020-10-22 | Diode test | Face 3 | 96.5 | 0.56 | 49.817 | Fast |  | 49.257 | 448238700000000 | 518432631578947
pin39 | 30 | 2020-10-22 | Diode test | Face 3 | 134 | 0.56 | 45.789 | Fast |  | 45.229 | 411583900000000 | 476032631578947
pin40 | 30 | 2020-10-22 | Diode test | Face 2 | 18.5 | 0.56 | 60.019 | Fast |  | 59.459 | 541076900000000 | 625822105263158
pin41 | 30 | 2020-10-22 | Diode test | Face 2 | 55.5 | 0.56 | 55.645 | Fast |  | 55.085 | 501273500000000 | 579780000000000
pin42 | 30 | 2020-10-22 | Diode test | Face 2 | 89.5 | 0.56 | 49.748 | Fast |  | 49.188 | 447610800000000 | 517706315789474
pin43 | 30 | 2020-10-22 | Diode test | Face 2 | 133.5 | 0.56 | 42.327 | Fast |  | 41.767 | 380079700000000 | 439590526315789
Beamport
pin13 | 180 | 2020-10-20
pin18 | 180 | 2020-10-20

## Pin_new
diodeID | Irrad time (min) | Irrad date | Irrad run | Location | Distance from face F (mm) | Vf before irrad (V) | Vf irrad(V) | Pulse Time (ms) | Delta V | Vf (V) | fluence (low) | fluence Phi(1 MeV n/cm^-2) | zCorrected | CONSTANT | Vf =0.0059 + 9.5*10e-14 phi | Irrad time (min) | fluence Phi(1 MeV n/cm^-2)
pin2 | 20 | 2020-08-04 | MTD test | Face 2 | 65 | 0.56 | 26.5 | Fast |  | 25.94 | 236054000000000 | 273052631578947 | 313853599516031 |  | 0.0059 | 20 | 253000000000000 | 700
pin3 | 20 | 2020-08-04 | MTD test | Face 1 (slot) | 70 | 0.56 | 24 | Fast |  | 23.44 | 213304000000000 | 246736842105263 | 286903304773562 |  |  | 20 | 233000000000000
pin6 | 180 | 2020-07-28 | 1e16 HGCal | BP_Front |  | 0.55 | 196 | Fast |  | 195.45 | 1778600000000000 | 2057370000000000 | 2057370000000000 |  |  | 40 | 543000000000000
pin7 | 180 | 2020-07-28 | 1e16 HGCal | BP_Back |  | 0.56 | 179.5 | Fast |  | 178.94 | 1628350000000000 | 1883580000000000 | 1883580000000000
pin11 | 40 | 2020-08-28 | 4e14 OT Rabbit | Face 2 | 131 | 0.56 | 53.68 | Fast |  | 53.12 | 483392000000000 | 559157894736842 | 757666524033661 |  |  | 25 | 310464210526315.8
pin4 | 10 | 2020-08-26 | 6.5e14 HGCal | BP_Back |  | 0.56 | 40.7 | Fast |  | 40.14 | 365274000000000 | 422526315789474 | 422526315789474 |  | 9.5e-14
pin5 | 10 | 2020-08-26 | 6.5e14 HGCal | BP_Front |  | 0.56 | 43 | Fast |  | 42.44 | 386204000000000 | 446736842105263 | 446736842105263 | Constant (low) | 9100000000000
Pin 8 | 10 | 2020-08-26 | 6.5e14 HGCal | BP_Front |  | 0.56 |  |  |  | -0.56 | -5096000000000 | -5894736842105 | -5894736842105
pin9 | 10 | 2020-08-26 | 6.5e14 HGCal | BP_Back |  | 0.56 | 37.5 | Fast |  | 36.94 | 336154000000000 | 388842105263158 | 388842105263158
pin12 | 102 | 2020-09-10 | 1.1e15 OT Rabbit | Face 2 | 138 | 0.56 | 104.15 | Fast |  | 103.59 | 942669000000000 | 1090420000000000 | 1506110000000000
pin14 | 102 | 2020-09-10 | 1.1e15 OT Rabbit | Face 3 | 66 | 0.56 | 95.18 | Fast |  | 94.62 | 861042000000000 | 996000000000000 | 1147470000000000
pin15 | 102 | 2020-09-10 | 1.1e15 OT Rabbit | Face 4 | 88 | 0.56 | 99.38 | Fast |  | 98.82 | 899262000000000 | 1040210000000000 | 1262390000000000
pin16 | 102 | 2020-09-10 | 1.1e15 OT Rabbit | Face 1 | 70 | 0.56 | 95.11 | Fast |  | 94.55 | 860405000000000 | 995263157894737 | 1157280000000000
pin32 | 25 | 2020-10-01 | 4e14 MTD Run | Face 4 | 118 | 0.56 | 30.31 | Fast |  | 29.75 | 270725000000000 | 313157894736842 | 409892532378066
pin33 | 25 | 2020-10-01 | 4e14 MTD Run | Face 1 | 70 | 0.56 | 39.24 | Fast |  | 38.68 | 351988000000000 | 407157894736842 | 473439412484700
pin34 | 25 | 2020-10-01 | 4e14 MTD Run | Face 2 | 126 | 0.56 | 30.06 | Fast |  | 29.5 | 268450000000000 | 310526315789474 | 415142133408387
pin26 | 38 | 2020-09-22 | 2.5e15 HGCal | Front of puck |  | 0.56 | 98.03 | Fast |  | 97.47 | 886977000000000 | 1026000000000000 | 1026000000000000
pin27 | 38 | 2020-09-22 | 2.5e15 HGCal | Front of puck |  | 0.56 | 97.04 | Fast |  | 96.48 | 877968000000000 | 1015580000000000 | 1015580000000000
pin28 | 38 | 2020-09-22 | 2.5e15 HGCal | Back of puck |  | 0.56 | 83.76 | Fast |  | 83.2 | 757120000000000 | 875789473684211 | 875789473684211
pin29 | 38 | 2020-09-22 | 2.5e15 HGCal | Back of puck |  | 0.56 | 100.02 | Fast |  | 99.46 | 905086000000000 | 1046950000000000 | 1046950000000000
pin47 | 139 | 2020-10-20 | 1.5e15 OT | Face 2 | 136 | 0.56 | 104.59 | Fast |  | 104.03 | 946673000000000 | 1095050000000000 | 1504190000000000
pin48 | 139 | 2020-10-20 | 1.5e15 OT | Face 1 | 140 | 0.56 | 97.68 | Fast |  | 97.12 | 883792000000000 | 1022320000000000 | 1419880000000000
pin19 | 30 | 2020-10-22 | Diode test | Inside slot (under face 1) | 78.5 | 0.56 | 44.918 | Fast |  | 44.358 | 403657800000000 | 466926315789474 | 553886495598427
pin20 | 30 | 2020-10-22 | Diode test | Face 1 | 14.5 | 0.56 | 44.968 | Fast |  | 44.408 | 404112800000000 | 467452631578947 | 481413626754838
pin21 | 30 | 2020-10-22 | Diode test | Face 1 | 48.5 | 0.56 | 45.603 | Fast |  | 45.043 | 409891300000000 | 474136842105263 | 525068485166404
pin22 | 30 | 2020-10-22 | Diode test | Face 1 | 97 | 0.56 | 40.601 | Fast |  | 40.041 | 364373100000000 | 421484210526316 | 522933263680292
pin23 | 30 | 2020-10-22 | Diode test | Face 1 | 128.5 | 0.56 | 34.273 | Fast |  | 33.713 | 306788300000000 | 354873684210526 | 477622724374867
pin24 | 30 | 2020-10-22 | Diode test | Face 4 | 11 | 0.56 | 49.229 | Fast |  | 48.669 | 442887900000000 | 512305263157895 | 523829512431385
pin30 | 30 | 2020-10-22 | Diode test | Face 4 | 38.5 | 0.56 | 48.364 | Fast |  | 47.804 | 435016400000000 | 503200000000000 | 545178764897075
pin31 | 30 | 2020-10-22 | Diode test | Face 4 | 92 | 0.56 | 40.876 | Fast |  | 40.316 | 366875600000000 | 424378947368421 | 520072239422085
pin35 | 30 | 2020-10-22 | Diode test | Face 4 | 141 | 0.56 | 34.118 | Fast |  | 33.558 | 305377800000000 | 353242105263158 | 491980647998827
pin36 | 30 | 2020-10-22 | Diode test | Face 3 | 17 | 0.56 | 59.225 | Fast |  | 58.665 | 533851500000000 | 617526315789474 | 639261196469434
pin37 | 30 | 2020-10-22 | Diode test | Face 3 | 52.5 | 0.56 | 52.291 | Fast |  | 51.731 | 470752100000000 | 544536842105263 | 608421052631579
pin38 | 30 | 2020-10-22 | Diode test | Face 3 | 96.5 | 0.56 | 49.817 | Fast |  | 49.257 | 448238700000000 | 518494736842105 | 642496576012522
pin39 | 30 | 2020-10-22 | Diode test | Face 3 | 134 | 0.56 | 45.789 | Fast |  | 45.229 | 411583900000000 | 476094736842105 | 650402645959160
pin40 | 30 | 2020-10-22 | Diode test | Face 2 | 18.5 | 0.56 | 60.019 | Fast |  | 59.459 | 541076900000000 | 625884210526316 | 649931682789528
pin41 | 30 | 2020-10-22 | Diode test | Face 2 | 55.5 | 0.56 | 55.645 | Fast |  | 55.085 | 501273500000000 | 579842105263158 | 652240838316263
pin42 | 30 | 2020-10-22 | Diode test | Face 2 | 89.5 | 0.56 | 49.748 | Fast |  | 49.188 | 447610800000000 | 517768421052632 | 630655811269953
pin43 | 30 | 2020-10-22 | Diode test | Face 2 | 133.5 | 0.56 | 42.327 | Fast |  | 41.767 | 380079700000000 | 439652631578947 | 599798951676599
Beamport
pin13 | 180 | 2020-10-20 |  |  |  | 0.56 | 206.73 |  |  | 206.17 | 1876150000000000 | 2170210000000000
pin18 | 180 | 2020-10-20 |  |  |  | 0.56 | 185.08 |  |  | 184.52 | 1679130000000000 | 1942320000000000
pin17 | 180 | 2020-10-20 |  |  |  | 0.56 | 173.83 |  |  | 173.27 | 1576760000000000 | 1823890000000000
pin44 | 180 | 2020-10-20 |  |  |  | 0.56 | 181.51 |  |  | 180.95 | 1646650000000000 | 1904740000000000
pin66 |  | 2021-01-21 | HGCal 2.5e15 |  |  | 0.56 | 88.672 |  |  | 88.112 | 801819200000000 | 927494736842105
pin67 |  | 2021-01-21 | HGCal 2.5e15 |  |  | 0.56 | 98.53 |  |  | 97.97 | 891527000000000 | 1031260000000000

## D0_new
Diode | Diode SorL | MeasuredTemp (C) | Volume (cm^3) | Irradiation Time (min) | Irradiation date | Depletion voltage (V) | Fully annealed (80mins@60C) depletion current (A) | Calculated fluence (1 MeV n/cm^-2) | Irradiation Run | Location | Distance from face F (mm) | Irradiation System | Measured on | zCorrected | Rabbit, Irradiation Time (min) | Fluence | date | Beamport, Irradiation Time (min) | Fluence |  | date | ONLY LARGE | Rabbit, Irradiation Time (min) | Fluence | Beamport, Irradiation Time (min) | Fluence
[14 empty] | 0 | 4.5 | 85400000000000 | 2019-02-01 | 30 | 694000000000000 |  |  |  | 4.5 | 85400000000000
CO55_D1 (20C) | L | 20 | 0.008976 | 4.5 | 2019-02-01 |  | 3.06e-05 | 85400000000000 | 1e14 OT Sensor Thickness Tests |  |  | Rabbit |  | 85400000000000 | 13.5 | 214000000000000 | 2019-02-13 | 30 | 660000000000000 |  |  |  | 13.5 | 214000000000000
CO53_D1 (20C) | L | 20 | 0.008976 | 13.5 | 2019-02-13 |  | 7.67e-05 | 214000000000000 | 3e14 OT Sensor Thickness Tests |  |  | Rabbit |  | 214000000000000 | 27 | 388000000000000 | 2019-02-13 | [5 empty] | 27 | 388000000000000
CO54_D1 (20C) | L | 20 | 0.008976 | 27 | 2019-02-13 |  | 0.000139 | 388000000000000 | 6e14 OT Sensor Thickness Tests |  |  | Rabbit |  | 388000000000000 | 4.5 | 76600000000000 | 2019-03-06 | 30 | 1230000000000000 |  |  |  | 4.5 | 76600000000000
[14 empty] | 0 | 45 | 1200000000000000 | 2019-03-06 | 30 | 844000000000000 |  |  |  | 45 | 1200000000000000
CO58_D1 (20C) | L | 20 | 0.008976 | 4.5 | 2019-03-06 |  | 2.74e-05 | 76600000000000 | 1e14 OT Sensor Thickness Tests |  |  | Rabbit |  | 76600000000000 | 67.5 | 1810000000000000 | 2019-03-06 | 30 | 670000000000000 | L |  |  | 67.5 | 1810000000000000 | 30 | 670000000000000
CO56_D1 (0C) | L | 0 | 0.008976 | 45 | 2019-03-06 |  | 0.000431 | 1200000000000000 | 1e15 OT Sensor Thickness Tests |  |  | Rabbit |  | 1200000000000000 | 60 | 1100000000000000 | 2020-01-31 | [5 empty] | 60 | 1100000000000000
CO57_D1 (0C) | L | 0 | 0.008976 | 67.5 | 2019-03-06 |  | 0.000647 | 1810000000000000 | 1.5e15 OT Sensor Thickness Tests |  |  | Rabbit |  | 1810000000000000 | 60 | 1360000000000000 | 2020-01-31 | 12 | 785000000000000 | L |  |  | 60 | 1060000000000000 | 12 | 785000000000000
[14 empty] | 0 | 60 | 1060000000000000 | 2020-01-31 | 12 | 416000000000000 | L |  |  | 20 | 387000000000000 | 12 | 416000000000000
[14 empty] | 0 |  |  |  | 12 | 1020000000000000
CO70_D2 (0C) |  | 0 | 0.0074952 | 30 | 2019-07-16 |  | 0.000208 | 694000000000000 | HGCal + OT 7.5e14 8" Beamport |  |  | 8" Beamport |  | 694000000000000 | 20 | 387000000000000 | 2020-08-06 | 12 | 599000000000000 |  |  |  | 20 | 416000000000000
CO70_D2 (-10C) |  | -10 | 0.0074952 | 30 | 2019-07-16 |  | 0.000197 | 660000000000000 | HGCal + OT 7.5e14 8" Beamport |  |  | 8" Beamport |  | 660000000000000 | 20 | 361000000000000 | 2020-08-06
[14 empty] | 0 | 20 | 416000000000000 | 2020-08-06 | 120 | 2040000000000000 | L |  |  | 40 | 645000000000000 | 120 | 2040000000000000
CO74_D2 (0C) |  | 0 | 0.0074952 | 30 | 2019-07-16 |  | 0.000366 | 1230000000000000 | HGCal + OT 7.5e14 8" Beamport |  |  | 8" Beamport | 2019-09-10 | 1230000000000000 | 20 | 412000000000000 | 2020-08-06 | 120 | 2270000000000000 |  |  |  | 40 | 897000000000000
CO66_D2 (0C) |  | 0 | 0.0074952 | 30 | 2019-07-16 |  | 0.000253 | 844000000000000 | HGCal + OT 7.5e14 8" Beamport |  |  | 8" Beamport | 2019-09-10 | 844000000000000 | 40 | 645000000000000 | 2020-08-28 | 39 | 1820000000000000 | L |  |  |  |  | 39 | 1820000000000000
CO66_D1 (0C) | L | 0 | 0.008976 | 30 | 2019-07-16 |  | 0.00024 | 670000000000000 | HGCal + OT 7.5e14 8" Beamport |  |  | 8" Beamport | 2019-09-10 | 670000000000000 | 40 | 897000000000000 | 2020-08-28 | 39 | 2190000000000000
[14 empty] | 0 | 40 | 784000000000000 | 2020-08-28 | 39 | 2040000000000000 | L |  |  |  |  | 39 | 2040000000000000
CO71_D1 (20C) | L | 20 | 0.008976 | 12 | 2019-10-01 |  | 0.000281 | 785000000000000 | HGCal + OT 5e14 8" Beamport |  |  | 8" Beamport | 2019-10-17 | 785000000000000 |  |  |  | 39 | 2750000000000000
CO73_D1 (20C) | L | 20 | 0.008976 | 12 | 2019-10-01 |  | 0.000149 | 416000000000000 | HGCal + OT 5e14 8" Beamport |  |  | 8" Beamport | 2019-10-17 | 416000000000000 |  |  |  | 120 | 2650000000000000 | L |  |  |  |  | 120 | 2650000000000000
CO71_D2 (20C) |  | 20 | 0.0074952 | 12 | 2019-10-01 |  | 0.000306 | 1020000000000000 | HGCal + OT 5e14 8" Beamport |  |  | 8" Beamport | 2019-10-17 | 1020000000000000 |  |  |  | 120 | 3340000000000000
CO73_D2 (20C) |  | 20 | 0.0074952 | 12 | 2019-10-01 |  | 0.000179 | 599000000000000 | HGCal + OT 5e14 8" Beamport |  |  | 8" Beamport | 2019-10-17 | 599000000000000
[14 empty] | 0 |  |  |  | 180 | 334000000000000 | L |  |  |  |  | 180 | 334000000000000
CO72_D1 (-10C) | L | -10 | 0.008976 | 120 | 2019-10-30 |  | 0.00073 | 2040000000000000 | Thermal Test 1 |  |  | 8" Beamport | 2019-12-12 | 2040000000000000 |  |  |  | 180 | 360000000000000 | S
CO72_D2 (-20C) |  | -20 | 0.0074952 | 120 | 2019-10-30 |  | 0.00068 | 2270000000000000 | Thermal Test 1 |  |  | 8" Beamport | 2019-12-11 | 2270000000000000 |  |  |  | 180 | 3640000000000000 | L |  |  |  |  | 180 | 3640000000000000
CO59_D1 (-20C) | L | -20 | 0.008976 | 39 | 2019-11-26 |  | 0.000651 | 1820000000000000 | 2.5e15 HGCal |  |  | 8" Beamport |  | 1820000000000000 |  |  |  | 180 | 4210000000000000 | S
CO59_D2 (-20C) |  | -20 | 0.0074952 | 39 | 2019-11-26 |  | 0.000656 | 2190000000000000 | 2.5e15 HGCal |  |  | 8" Beamport |  | 2190000000000000 |  |  |  | 180 | 3350000000000000 | L |  |  |  |  | 180 | 3350000000000000
CO64_D1 (-20C) | L | -20 | 0.008976 | 39 | 2019-11-26 |  | 0.000729 | 2040000000000000 | 2.5e15 HGCal |  |  | 8" Beamport |  | 2040000000000000 |  |  |  | 180 | 3920000000000000 | S
CO64_D2 (-20C) |  | -20 | 0.0074952 | 39 | 2019-11-26 |  | 0.000823 | 2750000000000000 | 2.5e15 HGCal |  |  | 8" Beamport |  | 2750000000000000 |  |  |  | 180 | 4510000000000000 | S
CO68_D1 (-20C) | L | -20 | 0.008976 | 120 | 2019-10-30 |  | 0.00095 | 2650000000000000 | Thermal Test 1 |  |  | 8" Beamport |  | 2650000000000000
CO68_D2 (-20C) |  | -20 | 0.0074952 | 120 | 2019-10-30 |  | 0.001 | 3340000000000000 | Thermal Test 1 |  |  | 8" Beamport |  | 3340000000000000 |  |  |  | 180 | 9620000000000000 | L |  |  |  |  | 180 | 9620000000000000
[14 empty] | 0 |  |  |  | 180 | 11000000000000000 | S
CO48_D1 (-20C) | L | -20 | 0.008976 | 180 | 2019-12-17 |  | 0.00012 | 334000000000000 | Thermal Test 2 |  |  | 8" Beamport | 2020-01-17 | 334000000000000 |  |  |  | 180 | 7320000000000000 | L |  |  |  |  | 180 | 7320000000000000
CO48_D2 (-20C) | S | -20 | 0.0074952 | 180 | 2019-12-17 |  | 0.000108 | 360000000000000 | Thermal Test 2 |  |  | 8" Beamport | 2020-01-17 | 360000000000000 |  |  |  | 180 | 8940000000000000 | S
CO49_D1 (-20C) | L | -20 | 0.008976 | 180 | 2019-12-17 |  | 0.00131 | 3640000000000000 | Thermal Test 2 |  |  | 8" Beamport | 2020-01-15 | 3640000000000000 |  |  |  | 10 | 801357225505832.4 | L |  |  |  |  | 10 | 801357225505832.4
CO49_D2 (-20C) | S | -20 | 0.0074952 | 180 | 2019-12-17 |  | 0.00126 | 4210000000000000 | Thermal Test 2 |  |  | 8" Beamport | 2020-01-15 | 4210000000000000 |  |  |  | 10 | 852676038479163.1 | S
CO67_D1 (-20C) | L | -20 | 0.008976 | 180 | 2019-12-17 |  | 0.0012 | 3350000000000000 | Thermal Test 2 |  |  | 8" Beamport | 2020-01-15 | 3350000000000000 |  |  |  | 10 | 921421200058971 | L |  |  |  |  | 10 | 921421200058971
CO67_D2 (-20C) | S | -20 | 0.0074952 | 180 | 2019-12-17 |  | 0.00117 | 3920000000000000 | Thermal Test 2 |  |  | 8" Beamport | 2020-01-15 | 3920000000000000 |  |  |  | 10 | 976397659748688.6 | S
CO69_D1 (-20C) | L | -20 | 0.008976 | 180 | 2019-12-17 |  |  |  | Thermal Test 2 |  |  | 8" Beamport | 2020-01-14 | 0
CO69_D2 (-20C) | S | -20 | 0.0074952 | 180 | 2019-12-17 |  | 0.00162 | 4510000000000000 | Thermal Test 2 |  |  | 8" Beamport | 2020-01-14 | 4510000000000000
0
CO50_D1 (20C) | L | 20 | 0.008976 | 60 | 2020-01-31 |  | 0.000394 | 1100000000000000 | 1 hour rabbit test |  |  | Rabbit |  | 1100000000000000
CO50_D2 (20C) | S | 20 | 0.0074952 | 60 | 2020-01-31 |  | 0.000406 | 1360000000000000 | 1 hour rabbit test |  |  | Rabbit |  | 1360000000000000
CO45_D1 (20C) | L | 20 | 0.008976 | 60 | 2020-01-31 |  | 0.000379 | 1060000000000000 | 1 hour rabbit test |  |  | Rabbit |  | 1060000000000000
0
CO79 | L | 0 |  | 180 | 2020-07-28 |  |  | 9620000000000000 | 3 hour 1e16 Target HGCal Sensor Irradiation | Back of puck |  | Beamport |  | 9620000000000000
CO79 | S | 0 |  | 180 | 2020-07-28 |  |  | 11000000000000000 | 3 hour 1e16 Target HGCal Sensor Irradiation | Back of puck |  | Beamport |  | 11000000000000000
CO82 | L | -20 |  | 180 | 2020-07-28 |  |  | 7320000000000000 | 3 hour 1e16 Target HGCal Sensor Irradiation | Front of puck |  | Beamport |  | 7320000000000000
CO82 | S | -20 |  | 180 | 2020-07-28 |  |  | 8940000000000000 | 3 hour 1e16 Target HGCal Sensor Irradiation | Front of puck |  | Beamport |  | 8940000000000000
CO80 |  |  |  | 180 | 2020-07-28 |  |  |  | 3 hour 1e16 Target HGCal Sensor Irradiation | Cylinder front face |  | Beamport |  | 0
CO83 |  |  |  | 180 | 2020-07-28 |  |  |  | 3 hour 1e16 Target HGCal Sensor Irradiation | Cylinder back face |  | Beamport |  | 0
CO81 | L | 20 |  | 10 | 2020-08-26 |  |  | 537000000000000 | 6.5e14 Target HGCal Sensor Irradiation | Back of puck |  | Beamport |  | 537000000000000
CO81 | S | 20 |  | 10 | 2020-08-26 |  |  | 852676038479163.1 | 6.5e14 Target HGCal Sensor Irradiation | Back of puck |  | Beamport |  | 852676038479163
CO86 | L | 20 |  | 10 | 2020-08-26 |  |  | 622000000000000 | 6.5e14 Target HGCal Sensor Irradiation | Front of puck |  | Beamport |  | 622000000000000
CO86 | S | 20 |  | 10 | 2020-08-26 |  |  | 976397659748688.6 | 6.5e14 Target HGCal Sensor Irradiation | Front of puck |  | Beamport |  | 976397659748689
0
CO65 | L | 0 |  | 20 | 2020-08-06 |  |  | 310000000000000 | MTD Test irradiation | Face 2 | 75 | Rabbit |  | 364705882352941
CO65 | S | -20 |  | 20 | 2020-08-06 |  |  | 361000000000000 | MTD Test irradiation | Face 2 | 75 | Rabbit |  | 424705882352941
CO77 | L | 0 |  | 20 | 2020-08-06 |  |  | 315000000000000 | MTD Test irradiation | Face 1 | 70 | Rabbit |  | 366279069767442
CO77 | S | -20 |  | 20 | 2020-08-06 |  |  | 412000000000000 | MTD Test irradiation | Face 1 | 70 | Rabbit |  | 479069767441861
CO40 | L | 0 |  | 40 | 2020-08-28 |  |  | 507000000000000 | 4e14 OT Rabbit | Face 2 | 18 | Rabbit |  | 525933609958506
CO40 | S | 0 |  | 40 | 2020-08-28 |  |  | not able to get | 4e14 OT Rabbit | Face 2 | 18 | Rabbit |  | #VALUE!
CO34 | L | 0 |  | 40 | 2020-08-28 |  |  | 608000000000000 | 4e14 OT Rabbit | Face 4 | 86 | Rabbit |  | 734299516908213
CO34 | S | 0 |  | 40 | 2020-08-28 |  |  | 784000000000000 | 4e14 OT Rabbit | Face 4 | 86 | Rabbit |  | 946859903381643
0
CO85 | L | 0 |  | 102 | 2020-09-16 |  |  | 2180000000000000 | 1.1e15 OT Rabbit | Face 4 | 66 | Rabbit |  | 2511520000000000
| S | [6 empty] | not able to get | [5 empty] | #VALUE!
CO87 | L | 0 |  | 102 | 2020-09-16 |  |  | 1170000000000000 | 1.1e15 OT Rabbit | Face 2 | 25 | Rabbit |  | 1231580000000000
0
CO89 | L | -20 | [5 empty] | 2999533146591970.5 | [5 empty] | 2999530000000000
| S | -20 | [5 empty] | 2440592890059496 | [5 empty] | 2440590000000000
CO91 | L | -20 | [5 empty] | 2870366647456431 | [5 empty] | 2870370000000000
| S | -20 | [5 empty] | 2595278354922422 | [5 empty] | 2595280000000000
CO92 | L | 0 |  | 25 | 2020-10-01 |  |  | 467000000000000 | 4e14 MTD Run | Face 4 | 38 | Rabbit |  | 505411255411255
| S | 0 |  | 25 | 2020-10-01 |  |  | 653089656578205.2 | 4e14 MTD Run | Face 4 | 38 | Rabbit |  | 706806987638750
CO93 | L | 0 |  | 25 | 2020-10-01 |  |  | 483000000000000 | 4e14 MTD Run | Face 2 | 38 | Rabbit |  | 522727272727273
| S | 0 |  | 25 | 2020-10-01 |  |  | 671868592390357.9 | 4e14 MTD Run | Face 2 | 38 | Rabbit |  | 727130511244976
0
CO88 | L | 0 |  | 30 | 2020-10-22 |  |  | 717837374184123.4 | Diode test | Face 1 | 64.5 | Rabbit |  | 824153127651118
| S | 0 |  | 30 | 2020-10-22 |  |  | 751157432486114.6 | Diode test | Face 1 | 64.5 | Rabbit |  | 862408074036871
CO90 | L | 0 |  | 30 | 2020-10-22 |  |  | 817149826437752.2 | Diode test | Face 2 | 72 | Rabbit |  | 954614283221673
| S | 0 |  | 30 | 2020-10-22 |  |  | 826273175734726 | Diode test | Face 2 | 72 | Rabbit |  | 965272401559259
CO94 | L | 0 |  | 30 | 2020-10-22 |  |  | 787530323134038.5 | Diode test | Face 3 | 73 | Rabbit |  | 922166654723699
| S | 0 |  | 30 | 2020-10-22 |  |  | 865917595782604.2 | Diode test | Face 3 | 73 | Rabbit |  | 1013960000000000
CO96 | L | 0 |  | 30 | 2020-10-22 |  |  | 742229906316593.6 | Diode test | Face 4 | 68.5 | Rabbit |  | 860057828872067
| S | 0 |  | 30 | 2020-10-22 |  |  | 813753885193290.8 | Diode test | Face 4 | 68.5 | Rabbit |  | 942936135797556
0
CO97 | L | -20 |  | 139 | 2020-10-20 |  |  | 3900000000000000 | 1.5e15 OT Rabbit | Face 2 | 12 | Rabbit |  | 3995900000000000
| S | -20 |  | 139 | 2020-10-20 |  |  | not found | 1.5e15 OT Rabbit | Face 2 | 12 | Rabbit |  | #VALUE!
CO98 | L | -20 |  | 139 | 2020-10-20 |  |  | 2980000000000000 | 1.5e15 OT Rabbit | Face 1 | 15 | Rabbit |  | 3072160000000000
| S | -20 |  | 139 | 2020-10-20 |  |  | not found | 1.5e15 OT Rabbit | Face 1 | 15 | Rabbit |  | #VALUE!
GRC | [13 empty] | 0
CO88 | L | 0 |  | 30 | 2020-10-22 |  |  | 567997533941806.5 | Diode test | Face 1 | 64.5 | Rabbit |  | 652121164112292
CO90 | L | 0 |  | 30 | 2020-10-22 |  |  | 641175130339217.1 | Diode test | Face 2 | 72 | Rabbit |  | 749036367218712
CO94 | L | 0 |  | 30 | 2020-10-22 |  |  | 677763928537922.4 | Diode test | Face 3 | 73 | Rabbit |  | 793634576742298
CO96 | L | 0 |  | 30 | 2020-10-22 |  |  | 566255210218058.5 | Diode test | Face 4 | 68.5 | Rabbit |  | 656147404655920
CO65_Large | L | 0 |  | 20 |  |  |  | 310133622827121.3 | [5 empty] | 310133622827121
CO77_Large | L | 0 |  | 20 |  |  |  | 304906651655877.7 | [5 empty] | 304906651655878
CO40_Large | L | 0 |  | 40 |  |  |  | 507016203610630.8 | [5 empty] | 507016203610631
CO34_Large | L | 0 |  | 40 |  |  |  | 608070979588007.5 | [5 empty] | 608070979588008
CO81_Large | L | 0 |  | 20 |  |  |  | 536635706914344.8 | 6.5e14 Target HGCal Sensor Irradiation |  |  |  |  | 536635706914345
CO86_Large | L | 0 |  | 20 |  |  |  | 622009569377990.5 | 6.5e14 Target HGCal Sensor Irradiation |  |  |  |  | 622009569377991
CO85_Large | L | 0 |  | 102 |  |  |  | 2177904654684840.8 | [5 empty] | 2177900000000000
CO87_Large | L | 0 |  | 102 |  |  |  | 1169099218634822.5 | [5 empty] | 1169100000000000
CO92_Large | L | 0 |  | 25 |  |  |  | 466942757964429.9 | [5 empty] | 466942757964430
CO93_Large | L | 0 |  | 25 |  |  |  | 482623671478160.7 | [5 empty] | 482623671478161
CO97_Large | L | 0 |  | 139 |  |  |  | 3902805141195234.5 | [5 empty] | 3902810000000000
CO98_Large | L | 0 |  | 139 |  |  |  | 2979373567608862 | [5 empty] | 2979370000000000

## VvsTime-pin
| pin2 | pin6 |  | pin2 | pin6
time(s) | Voltage(V) | Voltage(V) | Time(s) | Voltage(V) | Voltage(V)
0.1 | 24.83 | 113.7 | 0.001 | 25.69 | 196.2
0.2 | 24.78 | 108.1 | 0.002 | 25.69 | 193.8
0.3 | 24.73 | 104.2 | 0.003 | 25.68 | 191.6
0.4 | 24.7 | 101.1 | 0.004 | 25.67 | 189.5
0.5 | 24.67 | 98.56 | 0.005 | 25.67 | 187.6
0.6 | 24.64 | 96.4 | 0.006 | 25.66 | 185.8
0.7 | 24.61 | 94.5 | 0.007 | 25.66 | 184.1
0.8 | 24.59 | 92.79 | 0.008 | 25.66 | 182.4
0.9 | 24.56 | 91.24 | 0.009 | 25.65 | 180.9

## Comparison
Rabbit 20 min |  | Temperature(C) | Fluence(1 MeV n/cm^-2) | Fluence(1 MeV n/cm^-2) Formula2
CO65_Small | Side A | 20 | 460000000000000
| Side A | -20 | 361000000000000
CO65_Large | Side A | 20 | 419000000000000
| Side A | -20 | 387000000000000
Pulse width(ms)
Pin2 | Side A | 700 | 219000000000000 | 253000000000000
| Side A | 700 | 218000000000000 | 252000000000000
| Side A | 5 | 229000000000000 | 264000000000000
| Side A | 5 | 229000000000000 | 265000000000000
CO77_Small | Side B | 20 | 435000000000000
| Side B | -20 | 412000000000000
CO77_Large | Side B | 20 | 447000000000000
| Side B | -20 | 416000000000000
Pin3 | Side B | 700 | 202000000000000 | 233000000000000
|  | 700 | 197000000000000 | 227000000000000
|  | 5 | 207000000000000 | 239000000000000
|  | 5 | 208000000000000 | 240000000000000
Beam Port 3 hours |  | Temperature(C) | Fluence(1 MeV n/cm^-2) | Fluence(1 MeV n/cm^-2) Formula2
C082_Small | Front | -20 | 8940000000000000
| Front | 0 | 9310000000000000
CO82_Large | Front | -20 | 7320000000000000
| Front | 0 | 7910000000000000
Pin 6 | Front | 700 | 872000000000000 | 1010000000000000
| Front | 700 | 786000000000000 | 910000000000000
| Front | 5 | 1700000000000000 | 1970000000000000
| Front | 5 | 1550000000000000 | 1790000000000000
C079_Small | Back | 0 | 11000000000000000
C079_Large | Back | 0 | 9620000000000000
Pin 7 |  | 5 | 1340000000000000 | 1550000000000000
|  | 0.5 | 1390000000000000 | 1600000000000000
|  | 0.05 | 1430000000000000 | 1650000000000000
|  | 0.005 | 1440000000000000 | 1670000000000000
|  | 0.0005 | 1460000000000000 | 1680000000000000
|  | 5e-05 | 1440000000000000 | 1670000000000000
Rabbit 40 min
CO40_Small |  | 0 | 0
CO40_Large |  | 0 | 645000000000000
CO34_Small |  | 0 | 897000000000000
CO34_Large |  | 0 | 784000000000000
pin11 |  | 700 | 469000000000000 | 543000000000000
|  | 5 | 501000000000000 | 579000000000000
|  | 0.5 | 504000000000000 | 583000000000000
|  | 0.05 | 506000000000000 | 586000000000000
HGCal | beam port
pin4 | inner back | 700 | 324751700000000 | 375590526315789.5
|  | 5 | 349458200000000 | 404169473684210.6
pin9 |  | 700 | 304458700000000 | 352116842105263.2
|  | 5 | 3.230682e+14 | 373643157894736.8
pin5 | inner front | 700 | 3.546361e+14 | 410158947368421.1
|  | 5 | 371935200000000 | 430169473684210.6

## phi_vs_IrradTime
Diode | Diode SorL | MeasuredTemp (C) | Volume (cm^3) | Irradiation Time (min) | Irradiation date | Depletion voltage (V) | Fully annealed (80mins@60C) depletion current (A) | Calculated fluence (1 MeV n/cm^-2) | Irradiation Run | Location | Distance from face F (mm) | Irradiation System | Measured on | Notes | Rabbit, Irradiation Time (min) | Fluence | date | Beamport, Irradiation Time (min) | Fluence |  | date | ONLY LARGE | Rabbit, Irradiation Time (min) | Fluence | Beamport, Irradiation Time (min) | Fluence
[15 empty] | 4.5 | 85400000000000 | 2019-02-01 | 30 | 694000000000000 |  |  |  | 4.5 | 85400000000000
CO55_D1 (20C) | L | 20 | 0.008976 | 4.5 | 2019-02-01 |  | 3.06e-05 | 85400000000000 | 1e14 OT Sensor Thickness Tests |  |  | Rabbit |  |  | 13.5 | 214000000000000 | 2019-02-13 | 30 | 660000000000000 |  |  |  | 13.5 | 214000000000000
CO53_D1 (20C) | L | 20 | 0.008976 | 13.5 | 2019-02-13 |  | 7.67e-05 | 214000000000000 | 3e14 OT Sensor Thickness Tests |  |  | Rabbit |  |  | 27 | 388000000000000 | 2019-02-13 | [5 empty] | 27 | 388000000000000
CO54_D1 (20C) | L | 20 | 0.008976 | 27 | 2019-02-13 |  | 0.000139 | 388000000000000 | 6e14 OT Sensor Thickness Tests |  |  | Rabbit |  |  | 4.5 | 76600000000000 | 2019-03-06 | 30 | 1230000000000000 |  |  |  | 4.5 | 76600000000000
[15 empty] | 45 | 1200000000000000 | 2019-03-06 | 30 | 844000000000000 |  |  |  | 45 | 1200000000000000
CO58_D1 (20C) | L | 20 | 0.008976 | 4.5 | 2019-03-06 |  | 2.74e-05 | 76600000000000 | 1e14 OT Sensor Thickness Tests |  |  | Rabbit |  |  | 67.5 | 1810000000000000 | 2019-03-06 | 30 | 670000000000000 | L |  |  | 67.5 | 1810000000000000 | 30 | 670000000000000
CO56_D1 (0C) | L | 0 | 0.008976 | 45 | 2019-03-06 |  | 0.000431 | 1200000000000000 | 1e15 OT Sensor Thickness Tests |  |  | Rabbit |  |  | 60 | 1100000000000000 | 2020-01-31 | [5 empty] | 60 | 1100000000000000
CO57_D1 (0C) | L | 0 | 0.008976 | 67.5 | 2019-03-06 |  | 0.000647 | 1810000000000000 | 1.5e15 OT Sensor Thickness Tests |  |  | Rabbit |  |  | 60 | 1360000000000000 | 2020-01-31 | 12 | 785000000000000 | L |  |  | 60 | 1060000000000000 | 12 | 785000000000000
[15 empty] | 60 | 1060000000000000 | 2020-01-31 | 12 | 416000000000000 | L |  |  | 20 | 387000000000000 | 12 | 416000000000000
[18 empty] | 12 | 1020000000000000
CO70_D2 (0C) |  | 0 | 0.0074952 | 30 | 2019-07-16 |  | 0.000208 | 694000000000000 | HGCal + OT 7.5e14 8" Beamport |  |  | 8" Beamport |  |  | 20 | 387000000000000 | 2020-08-06 | 12 | 599000000000000 |  |  |  | 20 | 416000000000000
CO70_D2 (-10C) |  | -10 | 0.0074952 | 30 | 2019-07-16 |  | 0.000197 | 660000000000000 | HGCal + OT 7.5e14 8" Beamport |  |  | 8" Beamport |  |  | 20 | 361000000000000 | 2020-08-06
[15 empty] | 20 | 416000000000000 | 2020-08-06 | 120 | 2040000000000000 | L |  |  | 40 | 645000000000000 | 120 | 2040000000000000
CO74_D2 (0C) |  | 0 | 0.0074952 | 30 | 2019-07-16 |  | 0.000366 | 1230000000000000 | HGCal + OT 7.5e14 8" Beamport |  |  | 8" Beamport | 2019-09-10 |  | 20 | 412000000000000 | 2020-08-06 | 120 | 2270000000000000 |  |  |  | 40 | 897000000000000
CO66_D2 (0C) |  | 0 | 0.0074952 | 30 | 2019-07-16 |  | 0.000253 | 844000000000000 | HGCal + OT 7.5e14 8" Beamport |  |  | 8" Beamport | 2019-09-10 |  | 40 | 645000000000000 | 2020-08-28 | 39 | 1820000000000000 | L |  |  |  |  | 39 | 1820000000000000
CO66_D1 (0C) | L | 0 | 0.008976 | 30 | 2019-07-16 |  | 0.00024 | 670000000000000 | HGCal + OT 7.5e14 8" Beamport |  |  | 8" Beamport | 2019-09-10 |  | 40 | 897000000000000 | 2020-08-28 | 39 | 2190000000000000
[15 empty] | 40 | 784000000000000 | 2020-08-28 | 39 | 2040000000000000 | L |  |  |  |  | 39 | 2040000000000000
CO71_D1 (20C) | L | 20 | 0.008976 | 12 | 2019-10-01 |  | 0.000281 | 785000000000000 | HGCal + OT 5e14 8" Beamport |  |  | 8" Beamport | 2019-10-17 |  |  |  |  | 39 | 2750000000000000
CO73_D1 (20C) | L | 20 | 0.008976 | 12 | 2019-10-01 |  | 0.000149 | 416000000000000 | HGCal + OT 5e14 8" Beamport |  |  | 8" Beamport | 2019-10-17 |  |  |  |  | 120 | 2650000000000000 | L |  |  |  |  | 120 | 2650000000000000
CO71_D2 (20C) |  | 20 | 0.0074952 | 12 | 2019-10-01 |  | 0.000306 | 1020000000000000 | HGCal + OT 5e14 8" Beamport |  |  | 8" Beamport | 2019-10-17 |  |  |  |  | 120 | 3340000000000000
CO73_D2 (20C) |  | 20 | 0.0074952 | 12 | 2019-10-01 |  | 0.000179 | 599000000000000 | HGCal + OT 5e14 8" Beamport |  |  | 8" Beamport | 2019-10-17
[18 empty] | 180 | 334000000000000 | L |  |  |  |  | 180 | 334000000000000
CO72_D1 (-10C) | L | -10 | 0.008976 | 120 | 2019-10-30 |  | 0.00073 | 2040000000000000 | Thermal Test 1 |  |  | 8" Beamport | 2019-12-12 |  |  |  |  | 180 | 360000000000000 | S
CO72_D2 (-20C) |  | -20 | 0.0074952 | 120 | 2019-10-30 |  | 0.00068 | 2270000000000000 | Thermal Test 1 |  |  | 8" Beamport | 2019-12-11 |  |  |  |  | 180 | 3640000000000000 | L |  |  |  |  | 180 | 3640000000000000
CO59_D1 (-20C) | L | -20 | 0.008976 | 39 | 2019-11-26 |  | 0.000651 | 1820000000000000 | 2.5e15 HGCal |  |  | 8" Beamport | [5 empty] | 180 | 4210000000000000 | S
CO59_D2 (-20C) |  | -20 | 0.0074952 | 39 | 2019-11-26 |  | 0.000656 | 2190000000000000 | 2.5e15 HGCal |  |  | 8" Beamport | [5 empty] | 180 | 3350000000000000 | L |  |  |  |  | 180 | 3350000000000000
CO64_D1 (-20C) | L | -20 | 0.008976 | 39 | 2019-11-26 |  | 0.000729 | 2040000000000000 | 2.5e15 HGCal |  |  | 8" Beamport | [5 empty] | 180 | 3920000000000000 | S
CO64_D2 (-20C) |  | -20 | 0.0074952 | 39 | 2019-11-26 |  | 0.000823 | 2750000000000000 | 2.5e15 HGCal |  |  | 8" Beamport | [5 empty] | 180 | 4510000000000000 | S
CO68_D1 (-20C) | L | -20 | 0.008976 | 120 | 2019-10-30 |  | 0.00095 | 2650000000000000 | Thermal Test 1 |  |  | 8" Beamport
CO68_D2 (-20C) |  | -20 | 0.0074952 | 120 | 2019-10-30 |  | 0.001 | 3340000000000000 | Thermal Test 1 |  |  | 8" Beamport | [5 empty] | 180 | 9620000000000000 | L |  |  |  |  | 180 | 9620000000000000
[18 empty] | 180 | 11000000000000000 | S
CO48_D1 (-20C) | L | -20 | 0.008976 | 180 | 2019-12-17 |  | 0.00012 | 334000000000000 | Thermal Test 2 |  |  | 8" Beamport | 2020-01-17 |  |  |  |  | 180 | 7320000000000000 | L |  |  |  |  | 180 | 7320000000000000
CO48_D2 (-20C) | S | -20 | 0.0074952 | 180 | 2019-12-17 |  | 0.000108 | 360000000000000 | Thermal Test 2 |  |  | 8" Beamport | 2020-01-17 |  |  |  |  | 180 | 8940000000000000 | S
CO49_D1 (-20C) | L | -20 | 0.008976 | 180 | 2019-12-17 |  | 0.00131 | 3640000000000000 | Thermal Test 2 |  |  | 8" Beamport | 2020-01-15 |  |  |  |  | 10 | 801357225505832.4 | L |  |  |  |  | 10 | 801357225505832.4
CO49_D2 (-20C) | S | -20 | 0.0074952 | 180 | 2019-12-17 |  | 0.00126 | 4210000000000000 | Thermal Test 2 |  |  | 8" Beamport | 2020-01-15 |  |  |  |  | 10 | 852676038479163.1 | S
CO67_D1 (-20C) | L | -20 | 0.008976 | 180 | 2019-12-17 |  | 0.0012 | 3350000000000000 | Thermal Test 2 |  |  | 8" Beamport | 2020-01-15 |  |  |  |  | 10 | 921421200058971 | L |  |  |  |  | 10 | 921421200058971
CO67_D2 (-20C) | S | -20 | 0.0074952 | 180 | 2019-12-17 |  | 0.00117 | 3920000000000000 | Thermal Test 2 |  |  | 8" Beamport | 2020-01-15 |  |  |  |  | 10 | 976397659748688.6 | S
CO69_D1 (-20C) | L | -20 | 0.008976 | 180 | 2019-12-17 |  |  |  | Thermal Test 2 |  |  | 8" Beamport | 2020-01-14
CO69_D2 (-20C) | S | -20 | 0.0074952 | 180 | 2019-12-17 |  | 0.00162 | 4510000000000000 | Thermal Test 2 |  |  | 8" Beamport | 2020-01-14
CO50_D1 (20C) | L | 20 | 0.008976 | 60 | 2020-01-31 |  | 0.000394 | 1100000000000000 | 1 hour rabbit test |  |  | Rabbit
CO50_D2 (20C) | S | 20 | 0.0074952 | 60 | 2020-01-31 |  | 0.000406 | 1360000000000000 | 1 hour rabbit test |  |  | Rabbit
CO45_D1 (20C) | L | 20 | 0.008976 | 60 | 2020-01-31 |  | 0.000379 | 1060000000000000 | 1 hour rabbit test |  |  | Rabbit
CO79 | L | 0 |  | 180 | 2020-07-28 |  |  | 9620000000000000 | 3 hour 1e16 Target HGCal Sensor Irradiation | Back of puck |  | Beamport |  | Back of puck
CO79 | S | 0 |  | 180 | 2020-07-28 |  |  | 11000000000000000 | 3 hour 1e16 Target HGCal Sensor Irradiation | Back of puck |  | Beamport
CO82 | L | -20 |  | 180 | 2020-07-28 |  |  | 7320000000000000 | 3 hour 1e16 Target HGCal Sensor Irradiation | Front of puck |  | Beamport |  | Front of puck
CO82 | S | -20 |  | 180 | 2020-07-28 |  |  | 8940000000000000 | 3 hour 1e16 Target HGCal Sensor Irradiation | Front of puck |  | Beamport
CO80 |  |  |  | 180 | 2020-07-28 |  |  |  | 3 hour 1e16 Target HGCal Sensor Irradiation | Cylinder front face |  | Beamport |  | Front of cylinder
CO83 |  |  |  | 180 | 2020-07-28 |  |  |  | 3 hour 1e16 Target HGCal Sensor Irradiation | Cylinder back face |  | Beamport |  | Back of cylinder
CO81 | L | 20 |  | 10 | 2020-08-26 |  |  | 537000000000000 | 6.5e14 Target HGCal Sensor Irradiation | Back of puck |  | Beamport
CO81 | S | 20 |  | 10 | 2020-08-26 |  |  | 852676038479163.1 | 6.5e14 Target HGCal Sensor Irradiation | Back of puck |  | Beamport |  | Back of puck
CO86 | L | 20 |  | 10 | 2020-08-26 |  |  | 622000000000000 | 6.5e14 Target HGCal Sensor Irradiation | Front of puck |  | Beamport |  | Front of puck
CO86 | S | 20 |  | 10 | 2020-08-26 |  |  | 976397659748688.6 | 6.5e14 Target HGCal Sensor Irradiation | Front of puck |  | Beamport
CO65 | L | 0 |  | 20 | 2020-08-06 |  |  | 310000000000000 | MTD Test irradiation | Face 2 | 75 | Rabbit
CO65 | S | -20 |  | 20 | 2020-08-06 |  |  | 361000000000000 | MTD Test irradiation | Face 2 | 75 | Rabbit
CO77 | L | 0 |  | 20 | 2020-08-06 |  |  | 315000000000000 | MTD Test irradiation | Face 1 | 70 | Rabbit
CO77 | S | -20 |  | 20 | 2020-08-06 |  |  | 412000000000000 | MTD Test irradiation | Face 1 | 70 | Rabbit
CO40 | L | 0 |  | 40 | 2020-08-28 |  |  | 507000000000000 | 4e14 OT Rabbit | Face 2 | 18 | Rabbit
CO40 | S | 0 |  | 40 | 2020-08-28 |  |  | not able to get | 4e14 OT Rabbit | Face 2 | 18 | Rabbit
CO34 | L | 0 |  | 40 | 2020-08-28 |  |  | 608000000000000 | 4e14 OT Rabbit | Face 4 | 86 | Rabbit
CO34 | S | 0 |  | 40 | 2020-08-28 |  |  | 784000000000000 | 4e14 OT Rabbit | Face 4 | 86 | Rabbit
CO85 | L | 0 |  | 102 | 2020-09-16 |  |  | 2180000000000000 | 1.1e15 OT Rabbit | Face 4 | 66 | Rabbit
| S | [6 empty] | not able to get
CO87 | L | 0 |  | 102 | 2020-09-16 |  |  | 1170000000000000 | 1.1e15 OT Rabbit | Face 2 | 25 | Rabbit
CO89 | L | -20 | [5 empty] | 2999533146591970.5
| S | -20 | [5 empty] | 2440592890059496
CO91 | L | -20 | [5 empty] | 2870366647456431
| S | -20 | [5 empty] | 2595278354922422
CO92 | L | 0 |  | 25 | 2020-10-01 |  |  | 467000000000000 | 4e14 MTD Run | Face 4 | 38 | Rabbit
| S | 0 |  | 25 | 2020-10-01 |  |  | 653089656578205.2 | 4e14 MTD Run | Face 4 | 38 | Rabbit
CO93 | L | 0 |  | 25 | 2020-10-01 |  |  | 483000000000000 | 4e14 MTD Run | Face 2 | 38 | Rabbit
| S | 0 |  | 25 | 2020-10-01 |  |  | 671868592390357.9 | 4e14 MTD Run | Face 2 | 38 | Rabbit
CO88 | L | 0 |  | 30 | 2020-10-22 |  |  | 717837374184123.4 | Diode test | Face 1 | 64.5 | Rabbit
| S | 0 |  | 30 | 2020-10-22 |  |  | 751157432486114.6 | Diode test | Face 1 | 64.5 | Rabbit
CO90 | L | 0 |  | 30 | 2020-10-22 |  |  | 817149826437752.2 | Diode test | Face 2 | 72 | Rabbit
| S | 0 |  | 30 | 2020-10-22 |  |  | 826273175734726 | Diode test | Face 2 | 72 | Rabbit
CO94 | L | 0 |  | 30 | 2020-10-22 |  |  | 787530323134038.5 | Diode test | Face 3 | 73 | Rabbit
| S | 0 |  | 30 | 2020-10-22 |  |  | 865917595782604.2 | Diode test | Face 3 | 73 | Rabbit
CO96 | L | 0 |  | 30 | 2020-10-22 |  |  | 742229906316593.6 | Diode test | Face 4 | 68.5 | Rabbit
| S | 0 |  | 30 | 2020-10-22 |  |  | 813753885193290.8 | Diode test | Face 4 | 68.5 | Rabbit
CO97 | L | -20 |  | 139 | 2020-10-20 |  |  | 3900000000000000 | 1.5e15 OT Rabbit | Face 2 | 12 | Rabbit
| S | -20 |  | 139 | 2020-10-20 |  |  | not found | 1.5e15 OT Rabbit | Face 2 | 12 | Rabbit
CO98 | L | -20 |  | 139 | 2020-10-20 |  |  | 2980000000000000 | 1.5e15 OT Rabbit | Face 1 | 15 | Rabbit
| S | -20 |  | 139 | 2020-10-20 |  |  | not found | 1.5e15 OT Rabbit | Face 1 | 15 | Rabbit
GRC
CO88 | L | 0 |  | 30 | 2020-10-22 |  |  | 567997533941806.5 | Diode test | Face 1 | 64.5 | Rabbit
CO90 | L | 0 |  | 30 | 2020-10-22 |  |  | 641175130339217.1 | Diode test | Face 2 | 72 | Rabbit
CO94 | L | 0 |  | 30 | 2020-10-22 |  |  | 677763928537922.4 | Diode test | Face 3 | 73 | Rabbit
CO96 | L | 0 |  | 30 | 2020-10-22 |  |  | 566255210218058.5 | Diode test | Face 4 | 68.5 | Rabbit
CO65_Large | L | 0 |  | 20 |  |  |  | 310133622827121.3
CO77_Large | L | 0 |  | 20 |  |  |  | 304906651655877.7
CO40_Large | L | 0 |  | 40 |  |  |  | 507016203610630.8
CO34_Large | L | 0 |  | 40 |  |  |  | 608070979588007.5
CO81_Large | L | 0 |  | 20 |  |  |  | 536635706914344.8 | 6.5e14 Target HGCal Sensor Irradiation
CO86_Large | L | 0 |  | 20 |  |  |  | 622009569377990.5 | 6.5e14 Target HGCal Sensor Irradiation
CO85_Large | L | 0 |  | 102 |  |  |  | 2177904654684840.8
CO87_Large | L | 0 |  | 102 |  |  |  | 1169099218634822.5
CO92_Large | L | 0 |  | 25 |  |  |  | 466942757964429.9
CO93_Large | L | 0 |  | 25 |  |  |  | 482623671478160.7
CO97_Large | L | 0 |  | 139 |  |  |  | 3902805141195234.5
CO98_Large | L | 0 |  | 139 |  |  |  | 2979373567608862

## phiVSIrradTime_Rabbit_summary
pin Diode | Irrad time (min) | Irrad run | Location | Fluence (1 MeV n/cm^-2) |  | D0 Large | Diode | Irrad time (min) | Irrad run | Location | Fluence (1 MeV n/cm^-2) | ORGANIZE by Irrad runs | Diode | Irrad time (min) | Irrad run | Location | Fluence (1 MeV n/cm^-2)
[5 empty] | 5ms, take max if there are more than one measurements, COL L in tab-pin | before Aug2020 |  |  |  |  | phi_vs_IrradTime tab, COL I
pin2 | 20 | MTD test | Face 1 (slot) | 272990526315789.5 |  |  | CO55 | 4.5 | 1e14 OT Sensor Thickness Tests |  | 85400000000000 |  | MTD test
pin3 | 20 | MTD test | Face 2 | 246674736842105.3 |  |  | CO53 | 13.5 | 3e14 OT Sensor Thickness Tests |  | 214000000000000 |  | pin2 | 20 | MTD test | Face 1 (slot) | 265000000000000
pin11 | 40 | 4e14 OT Rabbit | Face 2 | 559095789473684.2 |  |  | CO54 | 27 | 6e14 OT Sensor Thickness Tests |  | 388000000000000 |  | pin3 | 20 | MTD test | Face 2 | 240000000000000
pin12 | 102 | 1.1e15 OT Rabbit | Face 2 | 1090000000000000 | [8 empty] | CO65 | 20 | MTD Test irradiation | Face 2 | 310133622827121.3
pin14 | 102 | 1.1e15 OT Rabbit | Face 3 | 996000000000000 |  |  | CO58 | 4.5 | 1e14 OT Sensor Thickness Tests |  | 76600000000000 |  | CO77 | 20 | MTD Test irradiation | Face 1 | 304906651655877.7
pin15 | 102 | 1.1e15 OT Rabbit | Face 4 | 1040000000000000 |  |  | CO56 | 45 | 1e15 OT Sensor Thickness Tests |  | 1200000000000000
pin16 | 102 | 1.1e15 OT Rabbit | Face 1 | 995000000000000 |  |  | CO57 | 67.5 | 1.5e15 OT Sensor Thickness Tests |  | 1810000000000000 |  | 4e14 MTD Run
pin32 | 25 | 4e14 MTD Run | Face 4 | 313000000000000 | [8 empty] | pin32 | 25 | 4e14 MTD Run | Face 4 | 313000000000000
pin33 | 25 | 4e14 MTD Run | Face 1 | 407000000000000 |  |  | CO50 | 60 | 1 hour rabbit test |  | 1100000000000000 |  | pin33 | 25 | 4e14 MTD Run | Face 1 | 407000000000000
pin34 | 25 | 4e14 MTD Run | Face 2 | 310000000000000 |  |  | CO45 | 60 | 1 hour rabbit test |  | 1060000000000000 |  | pin34 | 25 | 4e14 MTD Run | Face 2 | 310000000000000
pin47 | 139 | 1.5e15 OT | Face 2 | 946673000000000 | [8 empty] | CO92 | 25 | 4e14 MTD Run | Face 4 | 466942757964429.9
pin48 | 139 | 1.5e15 OT | Face 1 | 883792000000000 |  | D0 Large | Diode | Irrad time (min) | Irrad run | Location | Fluence (1 MeV n/cm^-2) |  | CO93 | 25 | 4e14 MTD Run | Face 2 | 482623671478160.7
[6 empty] | after Aug2020 | CO65 | 20 | MTD Test irradiation | Face 2 | 387000000000000
pin19 | 30 | Diode test |  | 466864210526315.8 |  |  | CO77 | 20 | MTD Test irradiation | Face 1 | 416000000000000 |  | 4e14 OT Rabbit
pin20 | 30 |  |  | 467390526315789.5 |  |  | CO40 | 40 | 4e14 OT Rabbit | Face 2 | 645000000000000 |  | pin11 | 40 | 4e14 OT Rabbit | Face 2 | 579000000000000
pin21 | 30 |  |  | 474074736842105.3 |  |  | CO34 | 40 | 4e14 OT Rabbit | Face 4 | 897000000000000 |  | CO40 | 40 | 4e14 OT Rabbit | Face 2 | 507016203610630.8
pin22 | 30 |  |  | 421422105263157.9 | [8 empty] | CO34 | 40 | 4e14 OT Rabbit | Face 4 | 608070979588007.5
pin23 | 30 |  |  | 354811578947368.4 |  |  | CO85 | 102 | 1.1e15 OT Rabbit | Face 4 | 2009256653219501.5
pin24 | 30 |  |  | 512243157894736.9 |  |  | CO87 | 102 | 1.1e15 OT Rabbit | Face 2 | 1125183725802920.9 |  | 1.1e15 OT Rabbit
pin30 | 30 |  |  | 503137894736842.1 |  |  | CO92 | 25 | 4e14 MTD Run | Face 4 | 625494216825486.2 |  | pin12 | 102 | 1.1e15 OT Rabbit | Face 2 | 1090000000000000
pin31 | 30 |  |  | 424316842105263.1 |  |  | CO93 | 25 | 4e14 MTD Run | Face 2 | 620267245654242.6 |  | pin14 | 102 | 1.1e15 OT Rabbit | Face 3 | 996000000000000
pin35 | 30 |  |  | 3.5318e+14 | [8 empty] | pin15 | 102 | 1.1e15 OT Rabbit | Face 4 | 1040000000000000
pin36 | 30 |  |  | 617464210526315.9 |  |  | CO97 | 139 | 1.5e15 OT Rabbit | Face 2 | 4520827469743879 |  | pin16 | 102 | 1.1e15 OT Rabbit | Face 1 | 995000000000000
pin37 | 30 |  |  | 544474736842105.2 |  |  | CO98 | 139 | 1.5e15 OT Rabbit | Face 1 | 3760180308167925 |  | CO85 | 102 | 1.1e15 OT Rabbit | Face 4 | 2177904654684840.8
pin38 | 30 |  |  | 518432631578947.4 | [8 empty] | CO87 | 102 | 1.1e15 OT Rabbit | Face 2 | 1169099218634822.5
pin39 | 30 |  |  | 476032631578947.4 |  |  | CO88 | 30 | Diode test | Face 1 | 567997533941806.5
pin40 | 30 |  |  | 625822105263157.9 |  |  | CO90 | 30 | Diode test | Face 2 | 641175130339217.1 |  | 1.5e15 OT Rabbit
pin41 | 30 |  |  | 579780000000000 |  |  | CO94 | 30 | Diode test | Face 3 | 677763928537922.4 |  | pin47 | 139 | 1.5e15 OT | Face 2 | 946673000000000
pin42 | 30 |  |  | 517706315789473.7 |  |  | CO96 | 30 | Diode test | Face 4 | 566255210218058.5 |  | pin48 | 139 | 1.5e15 OT | Face 1 | 883792000000000
pin43 | 30 |  |  | 439590526315789.4 | [8 empty] | CO97 | 139 | 1.5e15 OT Rabbit | Face 2 | 3902805141195234.5
[13 empty] | CO98 | 139 | 1.5e15 OT Rabbit | Face 1 | 2979373567608862

## foil_fluence
Diode | Irradiation date | Irradiation System | Irradiation Time (min) | Fluence (foil)
From sheet https://docs.google.com/spreadsheets/d/1BbSmKbQW2hb7wteB6tjqZDRw-MboBS7bxtshQ07TD6I/edit#gid=729133061
CO55_D1 (20C) | 2019-02-01 | Rabbit | 4.5 | 53900000000000
CO53_D1 (20C) | 2019-02-13 | Rabbit | 13.5 | 541000000000000
CO54_D1 (20C) | 2019-02-13 | Rabbit | 27 | 518000000000000
CO58_D1 (20C) | 2019-03-06 | Rabbit | 4.5 | 90500000000000
CO56_D1 (0C) | 2019-03-06 | Rabbit | 45 | 1090000000000000
CO57_D1 (0C) | 2019-03-06 | Rabbit | 67.5 | 1840000000000000
CO50_D1 (20C) | 2020-01-31 | Rabbit | 60 | 1140000000000000 | FoilA
CO50_D2 (20C) | 2020-01-31 | Rabbit | 60 | 1060000000000000 | FoilB
CO45_D1 (20C) | 2020-01-31 | Rabbit | 60