## HGCAL_Round_Information
HGCAL Round | Irradiation Fluence Target [MeV n/cm^-2] | Irradiation Time [min] | Equivalent Annealing During Irradiation at 60C [min] | DepV Minimum [min] | DepV [V] | I(DepV) [A] | Fluence [MeV n/cm^-2]
2.2 Front |  | 43 | 504 | 15 | 251.78 | 2.31e-06 | 954000000000000
2.2 Back |  | 43 | 6.01 | 101 | 137.46 | 2.7e-05 | 1350000000000000
2.3 Front |  | 86 | 374 | 0 | 361.52 | 4.14e-05 | 2080000000000000
2.3 Back |  | 86 | 5.62 | 39.8 | 197.64 | 6.73e-06 | 2780000000000000
2.4 Front |  | 216 | 106709 | N/A | N/A | N/A | N/A
2.4 Back |  | 216 | 27252 | 0 | 1000 | 0.000366 | 18400000000000000
2.5 Front |  | 86 | 69.17 | 60 | 250.73 | 5.6e-05 | 2810000000000000
2.5 Back |  | 86 | 11 | 100 | 280.39 | 4.69e-05 | 2350000000000000
2.6 Front |  | 118 | 739.3 | 0 | 516.8 | 5.69e-05 | 2860000000000000
2.6 Back |  | 118 | 20.6 | 80 | 299 | 7.34e-05 | 3680000000000000