## Sheet1
Diode_Name | Irrad time [min] | Irrad Date | Irrad Run Name | Location | fluence (1 MeV n/cm^-2) | Minimum DepV [min] | Cumulative Annealing @ 60C During Irradiation [min] | Back and Front Fluence Flipped
CO181_Large_GR | 32 | 2021-11-17 | HGCal Campaign Round 2.1 | BP_Front | 1910000000000000 | N/A
CO196_Large_GR | 32 | 2021-11-17 | HGCal Campaign Round 2.1 | BP_Back | 2150000000000000 | N/A
N4789_24_LL_DIODE_GR | 43 | 2021-12-06 | HGCal Campaign Round 2.2 | BP_Back | 1350000000000000 | 80 | 6.01
N4789_24_LL_DIODEHALF_GR | 43 | 2021-12-06 | HGCal Campaign Round 2.2 | BP_Back | 1280000000000000 | 80 | 6.01
N4789_24_LL_DIODEQUARTER_GR | 43 | 2021-12-06 | HGCal Campaign Round 2.2 | BP_Back | 1610000000000000 | 80 | 6.01
N6789_24_LL_DIODE_GR | 43 | 2021-12-06 | HGCal Campaign Round 2.2 | BP_Front | 954000000000000 | 17 | 504
N6789_24_LL_DIODEQUARTER_GR | 43 | 2021-12-06 | HGCal Campaign Round 2.2 | BP_Front | 1080000000000000 | 17 | 504
CO182_Large_GR | 43 | 2021-12-06 | HGCal Campaign Round 2.2 | BP_Front | 1680000000000000 | N/A | 504
CO183_Large_GR | 43 | 2021-12-06 | HGCal Campaign Round 2.2 | BP_Back | 1350000000000000 | N/A | 6.01
N4789_24_UR_DIODE_GR | 86 | 2021-12-16 | HGCal Campaign Round 2.3 | BP_Front | 2080000000000000 | 0 | 374
N4789_24_UR_DIODEHALF_GR | 86 | 2021-12-16 | HGCal Campaign Round 2.3 | BP_Front | 2150000000000000 | 0 | 374
N4789_24_UR_DIODEQUARTER_GR | 86 | 2021-12-16 | HGCal Campaign Round 2.3 | BP_Front | 2350000000000000 | 0 | 374
N4789_20_LL_DIODE_GR | 86 | 2021-12-16 | HGCal Campaign Round 2.3 | BP_Back | 2780000000000000 | 39.8 | 5.62
N4789_20_LL_DIODEQUARTER_GR | 86 | 2021-12-16 | HGCal Campaign Round 2.3 | BP_Back | 3090000000000000 | 39.8 | 5.62
CO184_Large_GR | 86 | 2021-12-16 | HGCal Campaign Round 2.3 | BP_Front | 2360000000000000 | N/A | 374
CO185_Large_GR | 86 | 2021-12-16 | HGCal Campaign Round 2.3 | BP_Back | 3450000000000000 | N/A | 5.62
N4789_20_LR_DIODE_GR | 216 | 2022-01-05 | HGCal Campaign Round 2.4 (Destroyed) | BP_Front | N/A | N/A | 106709
N4789_20_LR_DIODEHALF_GR | 216 | 2022-01-05 | HGCal Campaign Round 2.4 (Destroyed) | BP_Front | N/A | N/A | 106709
N4789_20_LR_DIODEQUARTER_GR | 216 | 2022-01-05 | HGCal Campaign Round 2.4 (Destroyed) | BP_Front | N/A | N/A | 106709
N4789_20_UL_DIODE_GR | 216 | 2022-01-05 | HGCal Campaign Round 2.4 | BP_Back | 18400000000000000 | 0 | 27252
N4789_20_UL_DIODEHALF_GR | 216 | 2022-01-05 | HGCal Campaign Round 2.4 | BP_Back | 15800000000000000 | 0 | 27252
N4789_20_UL_DIODEQUARTER_GR | 216 | 2022-01-05 | HGCal Campaign Round 2.4 | BP_Back | 16700000000000000 | 0 | 27252
CO186_Large_GR (Destroyed) | 216 | 2022-01-05 | HGCal Campaign Round 2.4 | BP_Front | N/A | N/A | 106709
CO187_Large_GR | 216 | 2022-01-05 | HGCal Campaign Round 2.4 | BP_Back | 6440000000000000 | N/A | 27252
N4789_20_LL_DIODE_GR | 86 | 2022-01-19 | HGCal Campaign Round 2.5 | BP_Back | 2350000000000000 | 80 | 11
N4789_20_LL_DIODEHALF_GR | 86 | 2022-01-19 | HGCal Campaign Round 2.5 | BP_Back | 2930000000000000 | 80 | 11
N4789_20_LL_DIODEQUARTER_GR | 86 | 2022-01-19 | HGCal Campaign Round 2.5 | BP_Back | 3350000000000000 | 80 | 11
N4789_20_UR_DIODE_GR | 86 | 2022-01-19 | HGCal Campaign Round 2.5 | BP_Front | 2810000000000000 | 60 | 69.17
N4789_20_LL_DIODEHALF_GR | 86 | 2022-01-19 | HGCal Campaign Round 2.5 | BP_Front | 2900000000000000 | 60 | 69.17
N4789_20_UR_DIODEQUARTER_GR | 86 | 2022-01-19 | HGCal Campaign Round 2.5 | BP_Front | 3310000000000000 | 60 | 69.17
CO189_Large_GR | 86 | 2022-01-19 | HGCal Campaign Round 2.5 | BP_Front | 3280000000000000 | N/A | 69.17
CO190_Large_GR (Location Unknown) | 86 | 2022-01-19 | HGCal Campaign Round 2.5 | BP_Back | N/A | N/A | 11
N4789_20_UR_DIODE_GR | 118 | 2022-01-26 | HGCal Campaign Round 2.6 | BP_Front | 2860000000000000 | 0 | 739.3
N4789_20_UR_DIODEQUARTER_GR | 118 | 2022-01-26 | HGCal Campaign Round 2.6 | BP_Front | 3350000000000000 | 0 | 739.3
N4789_24_UR_DIODE_GR | 118 | 2022-01-26 | HGCal Campaign Round 2.6 | BP_Back | 3680000000000000 | 80 | 20.6
N4789_24_UR_DIODEQUARTER_GR | 118 | 2022-01-26 | HGCal Campaign Round 2.6 | BP_Back | 4160000000000000 | 80 | 20.6
CO192_Large_GR | 118 | 2022-01-26 | HGCal Campaign Round 2.6 | BP_Front | 3000000000000000 | 0 | 739.3
CO191_Large_GR | 118 | 2022-01-26 | HGCal Campaign Round 2.6 | BP_Back | 4140000000000000 | 80 | 20.6
N4789_24_LR_DIODE_GR | 43 | 2022-02-15 | HGCal Campaign Round 2.7 | BP_Back | 1270000000000000 | 80 | 13.09
N4789_24_LR_DIODEHALF_GR | 43 | 2022-02-15 | HGCal Campaign Round 2.7 | BP_Back | 1400000000000000 | 80 | 13.09
N4789_24_LR_DIODEQUARTER_GR | 43 | 2022-02-15 | HGCal Campaign Round 2.7 | BP_Back | 1530000000000000 | 80 | 13.09
N4789_24_UL_DIODE_GR | 43 | 2022-02-15 | HGCal Campaign Round 2.7 | BP_Front | 1510000000000000 | 80 | 12.6
N4789_24_UL_DIODEHALF_GR | 43 | 2022-02-15 | HGCal Campaign Round 2.7 | BP_Front | 1570000000000000 | 80 | 12.6
N4789_24_UL_DIODEQUARTER_GR | 43 | 2022-02-15 | HGCal Campaign Round 2.7 | BP_Front | 1700000000000000 | 80 | 12.6
CO197_Large_GR | 43 | 2022-02-15 | HGCal Campaign Round 2.7 | BP_Front | 2020000000000000 | 80 | 12.6
CO198_Large_GR | 43 | 2022-02-15 | HGCal Campaign Round 2.7 | BP_Back | 2020000000000000 | 80 | 13.09
N4789_19_LL_DIODE_GR | 32 | 2022-02-15 | HGCal Campaign Round 2.8 | BP_Back | 1050000000000000 | 80 | 10.96203
N4789_19_LL_DIODEQUARTER_GR | 32 | 2022-02-15 | HGCal Campaign Round 2.8 | BP_Back | 1110000000000000 | 80 | 10.96203
N4789_19_UR_DIODE_GR | 32 | 2022-02-15 | HGCal Campaign Round 2.8 | BP_Front | 1060000000000000 | 80 | 14.40539
N4789_19_UR_DIODEQUARTER_GR | 32 | 2022-02-15 | HGCal Campaign Round 2.8 | BP_Front | 1180000000000000 | 80 | 14.40539
CO199_Large_GR | 32 | 2022-02-21 | HGCal Campaign Round 2.8 | BP_Front | 1330000000000000 | 80 | 14.40539
CO200_Large_GR | 32 | 2022-02-21 | HGCal Campaign Round 2.8 | BP_Back | 1240000000000000 | 80 | 10.96203