## Unirrad
Ann Step | Ann (min@60C) | Ann (days@21C) | ILeak_Start | Ileak_End | Clust_MPV | Clust_FWHM | Clust_Chi2 | Seed_MPV | Seed_FWHM | Seed_Chi2 | Seed_med | Clust_med | EtaPct | Eff8k | Eff12k | HitCntr | HitWidth | BadCh | PedNsyEvt | GoodEvt | SoftEvt | OutTimeEvt | NsyEvt | AvgNoise | StDevNoise | AvgGainStrips | StDevGain | AvgGainDel | StDevGainDel | AvgGainHits | SeedMed_ADC | ClustMed_ADC | ClustMPV_ADC | Clust_FWHM | Clust_Chi2 | SeedMPV_ADC | Seed_FWHM | Seed_Chi2 | CM_Avg | CM_StDev
0 |  | 1 |  |  | 28068.49 | 10488.78 | 144.1186 | 23994.05 | 13973.23 | 242.2554 | 25050 | 30450 | 0.7004787 | 0.9973625 | 0.9897325 | 85.71579 | 3.001476 | 5 | 52 | 10616 | 15841 | 22771 | 3433 | 3.641741 | 0.1442037 | 232.1257 | 47.3139 | 225.9831 | 4.717139 | 227.1606 | 68.875 | 83.625 | 19.10772 | 10488.78 | 144.1186 | 105.7523 | 10488.78 | 144.1186 | 0.7677172 | 12.7482 | 23413.93
Run | Volt | Time | Temp | Clust_MPV | Clust_FWHM | Clust_Chi2 | Seed_MPV | Seed_FWHM | Seed_Chi2 | Seed_med | Clust_med | EtaPct | Eff8k | Eff12k | HitCntr | HitWidth | BadCh | PedNsyEvt | GoodEvt | SoftEvt | OutTimeEvt | NsyEvt | AvgNoise | StDevNoise | AvgGainStrips | StDevGain | AvgGainDel | StDevGainDel | AvgGainHits | Seed_Med_ADC | Clust_Med_ADC | CM_avg | CM_stdev
Run082420C0_Unirrad_20C_PSS_IS_31_ | -800 | 0 | 0 | 28068.49 | 10488.78 | 144.1186 | 23994.05 | 13973.23 | 242.2554 | 25050 | 30450 | 0.7004787 | 0.9973625 | 0.9897325 | 85.71579 | 3.001476 | 5 | 52 | 10616 | 15841 | 22771 | 3433 | 3.641741 | 0.1442037 | 232.1257 | 47.3139 | 225.9831 | 4.717139 | 227.1606 | 68.875 | 83.625 | 19.10772 | 10488.78 | 144.1186 | 105.7523 | 10488.78 | 144.1186 | 0.7677172 | 12.7482
Run082020C0_Unirrad_20C_PSS_IS_30_ | -800 | 0 | 0 | 27511.34 | 14697.88 | 224.9767 | 22727.18 | 15954.93 | 232.0752 | 23550 | 29250 | 0.6733317 | 0.957941 | 0.9269722 | 43.01665 | 6.506088 | 8 | 65 | 4779 | 35263 | 9559 | 3596 | 3.775697 | 0.2169477 | 231.6452 | 21.76176 | 225.0312 | 6.042275 | 222.4262 | 66.375 | 80.625 | 124.4851 | 14697.88 | 224.9767 | 102.7802 | 14697.88 | 224.9767 | 1.055993 | 12.91513

## 34252_008
Ann Step | Ann (min@60C) | Ann (days@21C) | ILeak_Start | Ileak_End | Clust_MPV | Clust_FWHM | Clust_Chi2 | Seed_MPV | Seed_FWHM | Seed_Chi2 | Seed_med | Clust_med | EtaPct | Eff8k | Eff12k | HitCntr | HitWidth | BadCh | PedNsyEvt | GoodEvt | SoftEvt | OutTimeEvt | NsyEvt | AvgNoise | StDevNoise | AvgGainStrips | StDevGain | AvgGainDel | StDevGainDel | AvgGainHits | SeedMed_ADC | ClustMed_ADC | ClustMPV_ADC | Clust_FWHM | Clust_Chi2 | SeedMPV_ADC | Seed_FWHM | Seed_Chi2 | CM_Avg | CM_StDev | Seed MPV | Clust MPV
1 | 20 | 2.966389 | 5.6469e-05 | 5.6095e-05 | 15674.91 | 8068.969 | 447.2896 | 13150.35 | 9897.874 | 681.8395 | 13750 | 16550 | 0.5186567 | 0.8681524 | 0.6223031 | 71.79341 | 2.544966 | 0 | 149 | 11263 | 0 | 37594 | 4490 | 3.988602 | 0.183836 | 212.4519 | 35.54256 | 209.6423 | 6.19969 | 209.8371 | 40.875 | 49.625 | 74.7627 | 8068.969 | 447.2896 | 62.55857 | 8068.969 | 447.2896 | 0.3281295 | 14.9764 | 12533.86 | 14940.07
2 | 80 | 11.86556 | 5.1948e-05 | 5.2407e-05 | 18519.1 | 9717.65625 | 2669.285 | 14064.1 | 13727.05 | 3051.841 | 12250 | 18150 | 0.5840418 | 0.6462644 | 0.5024673 | 72.74248 | 6.987827 | 2 | 555 | 11551 | 0 | 37521 | 3783 | 3.889256 | 0.1245858 | 1485.335 | 8467.92 | 216.3692 | 6.665069 | 214.9849 | 35.625 | 52.375 | 85.60594 | 9717.65625 | 2669.285 | 66.14911 | 9717.65625 | 2669.285 | 0.4091892 | 13.77823 | 13083.81 | 17228.28
3 | 200 | 29.66389 | 4.56e-05 | 4.67e-05 | 18411.22 | 14451.7 | 510.7588 | 15635.04 | 11202.96 | 677.0692 | 16350 | 19750 | 0.5068594 | 0.9317839 | 0.7575623 | 68.62359 | 1.949514 | 0 | 76 | 11273 | 0 | 37601 | 4553 | 3.920439 | 0.15894 | 194.0561 | 10.21801 | 218.3769 | 6.699112 | 217.701 | 46.875 | 56.875 | 86.07001 | 14451.7 | 510.7588 | 71.78446 | 14451.7 | 510.7588 | 0.2547693 | 14.18116 | 14363.77 | 16914.23
4 | 500 | 74.15972 | 3.69e-05 | 3.8e-05 | 17986.71 | 8946.192 | 536.7151 | 15506.33 | 11419.1 | 643.7103 | 16050 | 18950 | 0.4870068 | 0.9188604 | 0.7508114 | 70.20102 | 1.945999 | 0 | 98 | 11092 | 0 | 37797 | 4767 | 3.871726 | 0.1701708 | 471.072 | 654.6813 | 226.344 | 5.776194 | 226.5446 | 44.375 | 52.375 | 79.57052 | 8946.192 | 536.7151 | 68.36154 | 8946.192 | 536.7151 | 0.717483 | 14.88183 | 13689.43 | 15879.18
5 | 1100 | 163.1514 | 3.26e-05 | 3.1e-05 | 14754.53 | 7600.157 | 500.2267 | 13139.66 | 9665.919 | 539.0378 | 13750 | 15550 | 0.4069238 | 0.8769841 | 0.6406525 | 70.64091 | 1.956791 | 0 | 82 | 11340 | 0 | 37397 | 4885 | 3.853097 | 0.1784892 | 197.6506 | 5.428121 | 217.9751 | 6.381215 | 219.1279 | 39.125 | 44.375 | 67.4121 | 7600.157 | 500.2267 | 59.81793 | 7600.157 | 500.2267 | 0.2891055 | 15.40063 | 11992.69 | 13466.59
Run | Volt | Time | Temp | Clust_MPV | Clust_FWHM | Clust_Chi2 | Seed_MPV | Seed_FWHM | Seed_Chi2 | Seed_med | Clust_med | EtaPct | Eff8k | Eff12k | HitCntr | HitWidth | BadCh | PedNsyEvt | GoodEvt | SoftEvt | OutTimeEvt | NsyEvt | AvgNoise | StDevNoise | AvgGainStrips | StDevGain | AvgGainDel | StDevGainDel | AvgGainHits | Seed_Med_ADC | Clust_Med_ADC | CM_avg | CM_stdev
Run052821C0_PSS_IS_34252_008_Ann1_ | -600 | 0 | 0 | 15674.91 | 8068.969 | 447.2896 | 13150.35 | 9897.874 | 681.8395 | 13750 | 16550 | 0.5186567 | 0.8681524 | 0.6223031 | 71.79341 | 2.544966 | 0 | 149 | 11263 | 0 | 37594 | 4490 | 3.988602 | 0.183836 | 212.4519 | 35.54256 | 209.6423 | 6.19969 | 209.8371 | 40.875 | 49.625 | 74.7627 | 8068.969 | 447.2896 | 62.55857 | 8068.969 | 447.2896 | 0.3281295 | 14.9764
Run052821C0_PSS_IS_34252_008_Ann2_ | -600 | 0 | 0 | 18519.1 | 9717.65625 | 2669.285 | 14064.1 | 13727.05 | 3051.841 | 12250 | 18150 | 0.5840418 | 0.6462644 | 0.5024673 | 72.74248 | 6.987827 | 2 | 555 | 11551 | 0 | 37521 | 3783 | 3.889256 | 0.1245858 | 1485.335 | 8467.92 | 216.3692 | 6.665069 | 214.9849 | 35.625 | 52.375 | 85.60594 | 9717.65625 | 2669.285 | 66.14911 | 9717.65625 | 2669.285 | 0.4091892 | 13.77823
Run060121C0_PSS_IS_34252_008_Ann3_ | -600 | 0 | 0 | 18411.22 | 14451.7 | 510.7588 | 15635.04 | 11202.96 | 677.0692 | 16350 | 19750 | 0.5068594 | 0.9317839 | 0.7575623 | 68.62359 | 1.949514 | 0 | 76 | 11273 | 0 | 37601 | 4553 | 3.920439 | 0.15894 | 194.0561 | 10.21801 | 218.3769 | 6.699112 | 217.701 | 46.875 | 56.875 | 86.07001 | 14451.7 | 510.7588 | 71.78446 | 14451.7 | 510.7588 | 0.2547693 | 14.18116
Run060221C0_PSS_IS_34252_008_Ann4_ | -600 | 0 | 0 | 17986.71 | 8946.192 | 536.7151 | 15506.33 | 11419.1 | 643.7103 | 16050 | 18950 | 0.4870068 | 0.9188604 | 0.7508114 | 70.20102 | 1.945999 | 0 | 98 | 11092 | 0 | 37797 | 4767 | 3.871726 | 0.1701708 | 471.072 | 654.6813 | 226.344 | 5.776194 | 226.5446 | 44.375 | 52.375 | 79.57052 | 8946.192 | 536.7151 | 68.36154 | 8946.192 | 536.7151 | 0.717483 | 14.88183
Run060221C0_PSS_IS_34252_008_Ann5_ | -600 | 0 | 0 | 14754.53 | 7600.157 | 500.2267 | 13139.66 | 9665.919 | 539.0378 | 13750 | 15550 | 0.4069238 | 0.8769841 | 0.6406525 | 70.64091 | 1.956791 | 0 | 82 | 11340 | 0 | 37397 | 4885 | 3.853097 | 0.1784892 | 197.6506 | 5.428121 | 217.9751 | 6.381215 | 219.1279 | 39.125 | 44.375 | 67.4121 | 7600.157 | 500.2267 | 59.81793 | 7600.157 | 500.2267 | 0.2891055 | 15.40063

## 34253_037
Ann Step | Ann (min@60C) | Ann (days@21C) | ILeak_Start | Ileak_End | Clust_MPV | Clust_FWHM | Clust_Chi2 | Seed_MPV | Seed_FWHM | Seed_Chi2 | Seed_med | Clust_med | EtaPct | Eff8k | Eff12k | HitCntr | HitWidth | BadCh | PedNsyEvt | GoodEvt | SoftEvt | OutTimeEvt | NsyEvt | AvgNoise | StDevNoise | AvgGainStrips | StDevGain | AvgGainDel | StDevGainDel | AvgGainHits | SeedMed_ADC | ClustMed_ADC | ClustMPV_ADC | Clust_FWHM | Clust_Chi2 | SeedMPV_ADC | Seed_FWHM | Seed_Chi2 | CM_Avg | CM_StDev | Seed MPV | Clust MPV
1 | 20 | 2.966389 | 5.4894e-05 | 6.0208e-05 | 16650.79 | 8808.35 | 555.7285 | 13878.09 | 10858.54 | 670.1718 | 14350 | 17450 | 0.516853 | 0.8823054 | 0.6579905 | 86.16762 | 2.076108 | 0 | 15 | 12371 | 0 | 37559 | 324 | 3.926352 | 0.03334892 | 250.8215 | 95.96628 | 233.585 | 7.625662 | 232.955 | 38.625 | 46.875 | 71.6315 | 8808.35 | 555.7285 | 59.69346 | 8808.35 | 555.7285 | -0.2671092 | 7.6787 | 11914.83 | 14295.29
2 | 80 | 11.86556 | 5.7581e-05 | 5.8467e-05 | 19305.64 | 9683.1875 | 609.6183 | 15965.90625 | 11328.34 | 986.2446 | 16650 | 20450 | 0.5619443 | 0.9297597 | 0.7662943 | 85.86172 | 2.166203 | 0 | 24 | 12443 | 0 | 37492 | 243 | 3.900637 | 0.03068595 | 240.529 | 40.70116 | 242.0814 | 7.651026 | 242.4442 | 43.125 | 52.625 | 79.96606 | 9683.1875 | 609.6183 | 65.99544 | 9683.1875 | 609.6183 | -0.09120702 | 7.456673 | 13170.79 | 15925.84
3 | 200 | 29.66389 | 5.8945e-05 | 6.037e-05 | 18423.29 | 9124.916 | 538.7968 | 15616.21875 | 10926.3 | 776.7824 | 16150 | 19550 | 0.5166011 | 0.9262742 | 0.757645 | 83.53096 | 2.95062 | 0 | 82 | 11380 | 0 | 37505 | 4496 | 3.984985 | 0.1263109 | 202.5188 | 13.69616 | 229.505 | 7.349425 | 228.964 | 44.125 | 53.125 | 80.8055 | 9124.916 | 538.7968 | 68.34899 | 9124.916 | 538.7968 | 0.0867138 | 14.14117 | 13640.76 | 16092.74
4 | 500 | 74.15972 | 4.1149e-05 | 4.1289e-05 | 16920.64 | 8670.152 | 601.5586 | 14687.56 | 11109.1 | 556.2693 | 15350 | 17750 | 0.4472109 | 0.9075342 | 0.7180365 | 83.50191 | 2.871565 | 0 | 40 | 11388 | 0 | 37635 | 3792 | 3.892015 | 0.09638444 | 277.4576 | 146.7189 | 230.2197 | 11.86774 | 229.6434 | 41.625 | 48.375 | 73.61507 | 8670.152 | 601.5586 | 64.2757 | 8670.152 | 601.5586 | -0.07887453 | 13.34372 | 12791.62 | 14736.45
5 | 1100 | 163.1514 | 3.4428e-05 | 3.5243e-05 | 14501.23 | 7636.848 | 433.7119 | 13015.94 | 9816.888 | 464.9029 | 13750 | 15350 | 0.3968566 | 0.8767906 | 0.6336234 | 84.53561 | 2.961884 | 0 | 56 | 11379 | 0 | 37658 | 3934 | 3.827084 | 0.1259419 | 252.6919 | 95.70542 | 227.2936 | 10.46325 | 226.5908 | 37.875 | 42.375 | 64.08459 | 7636.848 | 433.7119 | 57.58001 | 7636.848 | 433.7119 | -0.1348077 | 13.55598 | 11488.5 | 12799.49
Run | Volt | Time | Temp | Clust_MPV | Clust_FWHM | Clust_Chi2 | Seed_MPV | Seed_FWHM | Seed_Chi2 | Seed_med | Clust_med | EtaPct | Eff8k | Eff12k | HitCntr | HitWidth | BadCh | PedNsyEvt | GoodEvt | SoftEvt | OutTimeEvt | NsyEvt | AvgNoise | StDevNoise | AvgGainStrips | StDevGain | AvgGainDel | StDevGainDel | AvgGainHits | Seed_Med_ADC | Clust_Med_ADC | CM_avg | CM_stdev
Run052121C0_PSS_IS_34253_037_Ann1_ | -600 | 0 | 0 | 16650.79 | 8808.35 | 555.7285 | 13878.09 | 10858.54 | 670.1718 | 14350 | 17450 | 0.516853 | 0.8823054 | 0.6579905 | 86.16762 | 2.076108 | 0 | 15 | 12371 | 0 | 37559 | 324 | 3.926352 | 0.03334892 | 250.8215 | 95.96628 | 233.585 | 7.625662 | 232.955 | 38.625 | 46.875 | 71.6315 | 8808.35 | 555.7285 | 59.69346 | 8808.35 | 555.7285 | -0.2671092 | 7.6787
Run052121C0_PSS_IS_34253_037_Ann2_ | -600 | 0 | 0 | 19305.64 | 9683.1875 | 609.6183 | 15965.90625 | 11328.34 | 986.2446 | 16650 | 20450 | 0.5619443 | 0.9297597 | 0.7662943 | 85.86172 | 2.166203 | 0 | 24 | 12443 | 0 | 37492 | 243 | 3.900637 | 0.03068595 | 240.529 | 40.70116 | 242.0814 | 7.651026 | 242.4442 | 43.125 | 52.625 | 79.96606 | 9683.1875 | 609.6183 | 65.99544 | 9683.1875 | 609.6183 | -0.09120702 | 7.456673
Run052521C0_PSS_IS_34253_037_Ann3_ | -600 | 0 | 0 | 18423.29 | 9124.916 | 538.7968 | 15616.21875 | 10926.3 | 776.7824 | 16150 | 19550 | 0.5166011 | 0.9262742 | 0.757645 | 83.53096 | 2.95062 | 0 | 82 | 11380 | 0 | 37505 | 4496 | 3.984985 | 0.1263109 | 202.5188 | 13.69616 | 229.505 | 7.349425 | 228.964 | 44.125 | 53.125 | 80.8055 | 9124.916 | 538.7968 | 68.34899 | 9124.916 | 538.7968 | 0.0867138 | 14.14117
Run052621C0_PSS_IS_34253_037_Ann4_ | -600 | 0 | 0 | 16920.64 | 8670.152 | 601.5586 | 14687.56 | 11109.1 | 556.2693 | 15350 | 17750 | 0.4472109 | 0.9075342 | 0.7180365 | 83.50191 | 2.871565 | 0 | 40 | 11388 | 0 | 37635 | 3792 | 3.892015 | 0.09638444 | 277.4576 | 146.7189 | 230.2197 | 11.86774 | 229.6434 | 41.625 | 48.375 | 73.61507 | 8670.152 | 601.5586 | 64.2757 | 8670.152 | 601.5586 | -0.07887453 | 13.34372
Run052721C0_PSS_IS_34253_037_Ann5_ | -600 | 0 | 0 | 14501.23 | 7636.848 | 433.7119 | 13015.94 | 9816.888 | 464.9029 | 13750 | 15350 | 0.3968566 | 0.8767906 | 0.6336234 | 84.53561 | 2.961884 | 0 | 56 | 11379 | 0 | 37658 | 3934 | 3.827084 | 0.1259419 | 252.6919 | 95.70542 | 227.2936 | 10.46325 | 226.5908 | 37.875 | 42.375 | 64.08459 | 7636.848 | 433.7119 | 57.58001 | 7636.848 | 433.7119 | -0.1348077 | 13.55598

## 34254_025
Ann Step | Ann (min@60C) | Ann (days@21C) | ILeak_Start | Ileak_End | Clust_MPV | Clust_FWHM | Clust_Chi2 | Seed_MPV | Seed_FWHM | Seed_Chi2 | Seed_med | Clust_med | EtaPct | Eff8k | Eff12k | HitCntr | HitWidth | BadCh | PedNsyEvt | GoodEvt | SoftEvt | OutTimeEvt | NsyEvt | AvgNoise | StDevNoise | AvgGainStrips | StDevGain | AvgGainDel | StDevGainDel | AvgGainHits | SeedMed_ADC | ClustMed_ADC | ClustMPV_ADC | Clust_FWHM | Clust_Chi2 | SeedMPV_ADC | Seed_FWHM | Seed_Chi2 | CM_Avg | CM_StDev | Seed MPV | Clust MPV
1 | 20 | 2.966389 | 5.38e-05 | 5.43e-05 | 16362 | 8900.515 | 414.6163 | 13831.96 | 11394.04 | 571.3409 | 14350 | 17150 | 0.4741157 | 0.8787397 | 0.6518897 | 63.20056 | 2.92902 | 0 | 126 | 11933 | 0 | 37651 | 1632 | 3.434535 | 0.4122859 | 282.4884 | 184.0923 | 263.0846 | 7.161822 | 263.5 | 34.125 | 40.625 | 62.03793 | 8900.515 | 414.6163 | 52.63699 | 8900.515 | 414.6163 | -0.1858336 | 10.46531 | 10498.64 | 12418.98
2 | 80 | 11.86556 | 4.97e-05 | 5e-05 | 17899.18 | 9142.842 | 483.5142 | 15007.45 | 11297.71 | 586.3702 | 15550 | 18750 | 0.473103 | 0.9191945 | 0.7255645 | 62.96396 | 2.962385 | 0 | 162 | 11868 | 0 | 37672 | 1885 | 3.644031 | 0.403366 | 292.9837 | 249.6851 | 240.1514 | 6.244912 | 240.3833 | 40.625 | 48.625 | 74.43731 | 9142.842 | 483.5142 | 62.42485 | 9142.842 | 483.5142 | 0.02701925 | 10.5714 | 12486.27 | 14892.2
3 | 200 | 29.66389 | 3.8841e-05 | 3.8713e-05 | 17871.94 | 9183.998 | 831.4633 | 15160.16 | 11934.76 | 905.5477 | 15550 | 18550 | 0.4492795 | 0.880542 | 0.7019123 | 64.41415 | 1.898573 | 2 | 242 | 11661 | 0 | 37880 | 1823 | 3.40889 | 0.3772833 | 261.4558 | 30.02057 | 252.3601 | 7.28608 | 252.2262 | 38.625 | 45.625 | 70.42628 | 9183.998 | 831.4633 | 60.05255 | 9183.998 | 831.4633 | -0.2723492 | 10.83537 | 12021.08 | 14171.36
4 | 500 | 74.15972 | 3.2706e-05 | 3.3035e-05 | 17463.53 | 8902.451 | 453.9568 | 15158.29 | 11171.29 | 586.3677 | 15850 | 18250 | 0.4313798 | 0.9177147 | 0.737653 | 64.59632 | 2.210874 | 0 | 106 | 12007 | 0 | 37532 | 1737 | 3.325575 | 0.4166384 | 264.9244 | 34.66465 | 271.1946 | 5.820606 | 274.3079 | 36.125 | 41.625 | 63.6198 | 8902.451 | 453.9568 | 55.31588 | 8902.451 | 453.9568 | -0.240755 | 10.542 | 11052.03 | 12732.79
5 | 1100 | 163.1514 | 2.8536e-05 | 2.7121e-05 | 14409.55 | 7689.283 | 515.7902 | 12991.21 | 10143.56 | 516.6871 | 13650 | 15250 | 0.3875807 | 0.8686205 | 0.6259053 | 64.00783 | 2.185321 | 3 | 913 | 11874 | 0 | 37566 | 2231 | 3.846642 | 0.2425718 | 265.6074 | 201.5711 | 224.5289 | 10.443 | 224.2594 | 37.875 | 42.625 | 64.56479 | 7689.283 | 515.7902 | 58.0696 | 7689.283 | 515.7902 | -0.2377712 | 12.24015 | 11585.88 | 12850.79
Run | Volt | Time | Temp | Clust_MPV | Clust_FWHM | Clust_Chi2 | Seed_MPV | Seed_FWHM | Seed_Chi2 | Seed_med | Clust_med | EtaPct | Eff8k | Eff12k | HitCntr | HitWidth | BadCh | PedNsyEvt | GoodEvt | SoftEvt | OutTimeEvt | NsyEvt | AvgNoise | StDevNoise | AvgGainStrips | StDevGain | AvgGainDel | StDevGainDel | AvgGainHits | Seed_Med_ADC | Clust_Med_ADC | CM_avg | CM_stdev
Run051221C0_PSS_IS_34254_025_ | -600 | 0 | 0 | 16362 | 8900.515 | 414.6163 | 13831.96 | 11394.04 | 571.3409 | 14350 | 17150 | 0.4741157 | 0.8787397 | 0.6518897 | 63.20056 | 2.92902 | 0 | 126 | 11933 | 0 | 37651 | 1632 | 3.434535 | 0.4122859 | 282.4884 | 184.0923 | 263.0846 | 7.161822 | 263.5 | 34.125 | 40.625 | 62.03793 | 8900.515 | 414.6163 | 52.63699 | 8900.515 | 414.6163 | -0.1858336 | 10.46531
Run051321C0_PSS_IS_34254_025_Ann2_ | -600 | 0 | 0 | 17899.18 | 9142.842 | 483.5142 | 15007.45 | 11297.71 | 586.3702 | 15550 | 18750 | 0.473103 | 0.9191945 | 0.7255645 | 62.96396 | 2.962385 | 0 | 162 | 11868 | 0 | 37672 | 1885 | 3.644031 | 0.403366 | 292.9837 | 249.6851 | 240.1514 | 6.244912 | 240.3833 | 40.625 | 48.625 | 74.43731 | 9142.842 | 483.5142 | 62.42485 | 9142.842 | 483.5142 | 0.02701925 | 10.5714
Run051821C0_PSS_IS_34254_025_Ann3_c_ | -600 | 0 | 0 | 17871.94 | 9183.998 | 831.4633 | 15160.16 | 11934.76 | 905.5477 | 15550 | 18550 | 0.4492795 | 0.880542 | 0.7019123 | 64.41415 | 1.898573 | 2 | 242 | 11661 | 0 | 37880 | 1823 | 3.40889 | 0.3772833 | 261.4558 | 30.02057 | 252.3601 | 7.28608 | 252.2262 | 38.625 | 45.625 | 70.42628 | 9183.998 | 831.4633 | 60.05255 | 9183.998 | 831.4633 | -0.2723492 | 10.83537
Run051821C0_PSS_IS_34254_025_Ann4_ | -600 | 0 | 0 | 17463.53 | 8902.451 | 453.9568 | 15158.29 | 11171.29 | 586.3677 | 15850 | 18250 | 0.4313798 | 0.9177147 | 0.737653 | 64.59632 | 2.210874 | 0 | 106 | 12007 | 0 | 37532 | 1737 | 3.325575 | 0.4166384 | 264.9244 | 34.66465 | 271.1946 | 5.820606 | 274.3079 | 36.125 | 41.625 | 63.6198 | 8902.451 | 453.9568 | 55.31588 | 8902.451 | 453.9568 | -0.240755 | 10.542
Run051921C0_PSS_IS_34254_025_Ann5_ | -600 | 0 | 0 | 14409.55 | 7689.283 | 515.7902 | 12991.21 | 10143.56 | 516.6871 | 13650 | 15250 | 0.3875807 | 0.8686205 | 0.6259053 | 64.00783 | 2.185321 | 3 | 913 | 11874 | 0 | 37566 | 2231 | 3.846642 | 0.2425718 | 265.6074 | 201.5711 | 224.5289 | 10.443 | 224.2594 | 37.875 | 42.625 | 64.56479 | 7689.283 | 515.7902 | 58.0696 | 7689.283 | 515.7902 | -0.2377712 | 12.24015

## 34340_040
Ann Step | Ann (min@60C) | Ann (days@21C) | ILeak_Start | Ileak_End | Clust_MPV | Clust_FWHM | Clust_Chi2 | Seed_MPV | Seed_FWHM | Seed_Chi2 | Seed_med | Clust_med | EtaPct | Eff8k | Eff12k | HitCntr | HitWidth | BadCh | PedNsyEvt | GoodEvt | SoftEvt | OutTimeEvt | NsyEvt | AvgNoise | StDevNoise | AvgGainStrips | StDevGain | AvgGainDel | StDevGainDel | AvgGainHits | SeedMed_ADC | ClustMed_ADC | ClustMPV_ADC | Clust_FWHM | Clust_Chi2 | SeedMPV_ADC | Seed_FWHM | Seed_Chi2 | CM_Avg | CM_StDev | Seed MPV | Clust MPV
1 | 20 | 2.966389 | 5.4894e-05 | 6.0208e-05 | 16712.4 | 8686.539 | 181.1384 | 14508.21 | 11758.04 | 282.5529 | 15250 | 17750 | 0.7088697 | 0.9198098 | 0.7052317 | 90.32865 | 3.031637 | 0 | 16 | 9041 | 26735 | 13649 | 3000 | 3.409277 | 0.06825635 | 0 | 0 | 245.6889 | 4.566275 | 249.6157 | 38.125 | 44.625 | 66.81612 | 8686.539 | 181.1384 | 57.99834 | 8686.539 | 181.1384 | -0.2584776 | 13.36039
2 | 80 | 11.86556 | 5.7581e-05 | 5.8467e-05 | 18735.3 | 9383.435 | 160.9876 | 16018.9 | 11967.14 | 190.363 | 16850 | 19950 | 0.6712886 | 0.961156 | 0.7988399 | 92.3087 | 1.940471 | 0 | 12 | 9654 | 24635 | 15023 | 3345 | 3.430183 | 0.06266331 | 0 | 0 | 245.1306 | 5.931431 | 249.2417 | 42.125 | 49.875 | 75.08189 | 9383.435 | 160.9876 | 64.51325 | 9383.435 | 160.9876 | -0.6056158 | 13.53867
3 | 200 | 29.66389 | 5.9457e-05 | 5.9894e-05 | 19972.55 | 9940.374 | 282.481 | 17127.39 | 11488.68 | 582.631 | 18050 | 21250 | 0.6658942 | 0.9782976 | 0.8382105 | 88.20528 | 2.217614 | 0 | 17 | 11243 | 19805 | 18129 | 3333 | 3.518027 | 0.07755631 | 0 | 0 | 254.4698 | 8.517629 | 254.4726 | 44.375 | 52.125 | 78.36369 | 9940.374 | 282.481 | 67.24451 | 9940.374 | 282.481 | 0.07756404 | 13.84312
4 | 500 | 74.15972 | 5.1997e-05 | 5.0647e-05 | 17888.48 | 8917.041 | 256.8125 | 15796.53 | 10445.44 | 656.2997 | 16550 | 19050 | 0.6845203 | 0.9602364 | 0.7864051 | 92.52508 | 2.298727 | 0 | 25 | 11166 | 20227 | 17848 | 3363 | 3.45533 | 0.09531912 | 0 | 0 | 243.7507 | 7.657028 | 240.1562 | 43.125 | 49.625 | 74.61449 | 8917.041 | 256.8125 | 66.0074 | 8917.041 | 256.8125 | -0.3222516 | 13.68322
5 | 1100 | 163.1514 | 4.6719e-05 | 4.6416e-05 | 17136.39 | 8717.287 | 169.3458 | 15623.52 | 10839.43 | 397.2779 | 16450 | 18250 | 0.6897095 | 0.9551604 | 0.7930616 | 92.16717 | 2.162939 | 0 | 4 | 11530 | 20348 | 17547 | 2528 | 3.405625 | 0.06403529 | 0 | 0 | 256.9732 | 8.488212 | 254.2298 | 40.625 | 44.875 | 67.57993 | 8717.287 | 169.3458 | 61.36221 | 8717.287 | 169.3458 | 0.1210715 | 12.17135
Run | Volt | Time | Temp | Clust_MPV | Clust_FWHM | Clust_Chi2 | Seed_MPV | Seed_FWHM | Seed_Chi2 | Seed_med | Clust_med | EtaPct | Eff8k | Eff12k | HitCntr | HitWidth | BadCh | PedNsyEvt | GoodEvt | SoftEvt | OutTimeEvt | NsyEvt | AvgNoise | StDevNoise | AvgGainStrips | StDevGain | AvgGainDel | StDevGainDel | AvgGainHits | Seed_Med_ADC | Clust_Med_ADC | CM_avg | CM_stdev
Run081721C0_Irrad_PSS_IS_34340_040_HiStat_Ann1_ | -600 | 0 | 0 | 16712.4 | 8686.539 | 181.1384 | 14508.21 | 11758.04 | 282.5529 | 15250 | 17750 | 0.7088697 | 0.9198098 | 0.7052317 | 90.32865 | 3.031637 | 0 | 16 | 9041 | 26735 | 13649 | 3000 | 3.409277 | 0.06825635 | 0 | 0 | 245.6889 | 4.566275 | 249.6157 | 38.125 | 44.625 | 66.81612 | 8686.539 | 181.1384 | 57.99834 | 8686.539 | 181.1384 | -0.2584776 | 13.36039
Run081821C0_Irrad_PSS_IS_34340_040_HiStat_Ann2_ | -600 | 0 | 0 | 18735.3 | 9383.435 | 160.9876 | 16018.9 | 11967.14 | 190.363 | 16850 | 19950 | 0.6712886 | 0.961156 | 0.7988399 | 92.3087 | 1.940471 | 0 | 12 | 9654 | 24635 | 15023 | 3345 | 3.430183 | 0.06266331 | 0 | 0 | 245.1306 | 5.931431 | 249.2417 | 42.125 | 49.875 | 75.08189 | 9383.435 | 160.9876 | 64.51325 | 9383.435 | 160.9876 | -0.6056158 | 13.53867
Run082421C0_Irrad_PSS_IS_34340_040_HiStat_Ann3_ | -600 | 0 | 0 | 19972.55 | 9940.374 | 282.481 | 17127.39 | 11488.68 | 582.631 | 18050 | 21250 | 0.6658942 | 0.9782976 | 0.8382105 | 88.20528 | 2.217614 | 0 | 17 | 11243 | 19805 | 18129 | 3333 | 3.518027 | 0.07755631 | 0 | 0 | 254.4698 | 8.517629 | 254.4726 | 44.375 | 52.125 | 78.36369 | 9940.374 | 282.481 | 67.24451 | 9940.374 | 282.481 | 0.07756404 | 13.84312
Run082521C0_Irrad_PSS_IS_34340_040_HiStat_Ann4_ | -600 | 0 | 0 | 17888.48 | 8917.041 | 256.8125 | 15796.53 | 10445.44 | 656.2997 | 16550 | 19050 | 0.6845203 | 0.9602364 | 0.7864051 | 92.52508 | 2.298727 | 0 | 25 | 11166 | 20227 | 17848 | 3363 | 3.45533 | 0.09531912 | 0 | 0 | 243.7507 | 7.657028 | 240.1562 | 43.125 | 49.625 | 74.61449 | 8917.041 | 256.8125 | 66.0074 | 8917.041 | 256.8125 | -0.3222516 | 13.68322
Run082521C0_Irrad_PSS_IS_34340_040_HiStat_Ann5_ | -600 | 0 | 0 | 17136.39 | 8717.287 | 169.3458 | 15623.52 | 10839.43 | 397.2779 | 16450 | 18250 | 0.6897095 | 0.9551604 | 0.7930616 | 92.16717 | 2.162939 | 0 | 4 | 11530 | 20348 | 17547 | 2528 | 3.405625 | 0.06403529 | 0 | 0 | 256.9732 | 8.488212 | 254.2298 | 40.625 | 44.875 | 67.57993 | 8717.287 | 169.3458 | 61.36221 | 8717.287 | 169.3458 | 0.1210715 | 12.17135

## 34341_012
Ann Step | Ann (min@60C) | Ann (days@21C) | ILeak_Start | Ileak_End | Clust_MPV | Clust_FWHM | Clust_Chi2 | Seed_MPV | Seed_FWHM | Seed_Chi2 | Seed_med | Clust_med | EtaPct | Eff8k | Eff12k | HitCntr | HitWidth | BadCh | PedNsyEvt | GoodEvt | SoftEvt | OutTimeEvt | NsyEvt | AvgNoise | StDevNoise | AvgGainStrips | StDevGain | AvgGainDel | StDevGainDel | AvgGainHits | SeedMed_ADC | ClustMed_ADC | ClustMPV_ADC | Clust_FWHM | Clust_Chi2 | SeedMPV_ADC | Seed_FWHM | Seed_Chi2 | CM_Avg | CM_StDev | Seed MPV | Clust MPV
1 | 20 | 2.966389 | 6.0232e-05 | 6.0575e-05 | 15154.84 | 8140.222 | 156.4119 | 13309.3 | 10324.05 | 351.9636 | 14050 | 16150 | 0.689867 | 0.8944567 | 0.6446785 | 55.16963 | 1.979574 | 2 | 2177 | 9020 | 22397 | 17769 | 4338 | 4.455246 | 0.0798586 | 0 | 0 | 186.7637 | 3.999176 | 186.2319 | 46.875 | 53.875 | 81.2375 | 8140.222 | 156.4119 | 71.31531 | 8140.222 | 156.4119 | 0.5395583 | 15.04898
2 | 80 | 11.86556 | 5.9366e-05 | 5.9223e-05 | 16927.45 | 8924.524 | 147.9658 | 14614.51 | 11672.06 | 190.5211 | 15450 | 18250 | 0.6819467 | 0.9325545 | 0.7240756 | 51.8689 | 3.366208 | 2 | 2434 | 8303 | 22283 | 19035 | 2438 | 4.431377 | 0.05822033 | 0 | 0 | 187.9692 | 3.210849 | 187.4942 | 51.625 | 60.375 | 90.53781 | 8924.524 | 147.9658 | 77.89539 | 8924.524 | 147.9658 | -0.04585846 | 12.87989
3 | 200 | 29.66389 | 5.5909e-05 | 5.5413e-05 | 17049.19 | 8714.181 | 93.84647 | 14977.62 | 11389.95 | 196.8865 | 15550 | 18150 | 0.6878015 | 0.934606 | 0.7242079 | 55.26108 | 2.387713 | 2 | 2509 | 4924 | 21035 | 23640 | 3784 | 4.421666 | 0.05876654 | 0 | 0 | 185.2207 | 3.416671 | 184.6444 | 52.625 | 61.125 | 92.13014 | 8714.181 | 93.84647 | 80.56868 | 8714.181 | 93.84647 | 0.5780129 | 14.22314
4 | 500 | 74.15972 | 4.9026e-05 | 4.9505e-05 | 16995.64 | 8993.017 | 134.8379 | 15215.27 | 11644 | 402.1927 | 15850 | 18250 | 0.6738504 | 0.9373204 | 0.7427909 | 52.99177 | 2.153222 | 2 | 2372 | 10785 | 21417 | 16896 | 3886 | 4.381419 | 0.07020893 | 0 | 0 | 189.2572 | 4.37022 | 189.1303 | 52.375 | 59.875 | 90.13402 | 8993.017 | 134.8379 | 80.2555 | 8993.017 | 134.8379 | -0.2992826 | 14.55229
5 | 1100 | 163.1514 | 4.3653e-05 | 4.2433e-05 | 14927.0049 | 8057.03223 | 90.2595825 | 13854.5791 | 10624.749 | 225.785416 | 14650 | 15950 | 0.68136144 | 0.91559464 | 0.69480181 | 52.998216 | 1.98802032 | 2 | 2927 | 7618 | 21574 | 17511 | 15134 | 4.38442149 | 0.14418989 | 0 | 0 | 183.953971 | 3.35143459 | 184.028748 | 49.875 | 54.125 | 81.6115036 | 8057.03223 | 90.2595825 | 74.8045578 | 8057.03223 | 90.2595825 | -1.4545396 | 21.7389725
Run | Volt | Time | Temp | Clust_MPV | Clust_FWHM | Clust_Chi2 | Seed_MPV | Seed_FWHM | Seed_Chi2 | Seed_med | Clust_med | EtaPct | Eff8k | Eff12k | HitCntr | HitWidth | BadCh | PedNsyEvt | GoodEvt | SoftEvt | OutTimeEvt | NsyEvt | AvgNoise | StDevNoise | AvgGainStrips | StDevGain | AvgGainDel | StDevGainDel | AvgGainHits | Seed_Med_ADC | Clust_Med_ADC | CM_avg | CM_stdev
Run090321C0_Irrad_PSS_IS_34341_012_HiStat_Ann1_ | -600 | 0 | 0 | 15154.84 | 8140.222 | 156.4119 | 13309.3 | 10324.05 | 351.9636 | 14050 | 16150 | 0.689867 | 0.8944567 | 0.6446785 | 55.16963 | 1.979574 | 2 | 2177 | 9020 | 22397 | 17769 | 4338 | 4.455246 | 0.0798586 | 0 | 0 | 186.7637 | 3.999176 | 186.2319 | 46.875 | 53.875 | 81.2375 | 8140.222 | 156.4119 | 71.31531 | 8140.222 | 156.4119 | 0.5395583 | 15.04898
Run090621C0_Irrad_PSS_IS_34341_012_HiStat_Ann2_2_ | -600 | 0 | 0 | 16927.45 | 8924.524 | 147.9658 | 14614.51 | 11672.06 | 190.5211 | 15450 | 18250 | 0.6819467 | 0.9325545 | 0.7240756 | 51.8689 | 3.366208 | 2 | 2434 | 8303 | 22283 | 19035 | 2438 | 4.431377 | 0.05822033 | 0 | 0 | 187.9692 | 3.210849 | 187.4942 | 51.625 | 60.375 | 90.53781 | 8924.524 | 147.9658 | 77.89539 | 8924.524 | 147.9658 | -0.04585846 | 12.87989
Run090921C0_Irrad_PSS_IS_34341_012_HiStat_Ann3_ | -600 | 0 | 0 | 16824.22 | 10271.2 | 321.9463 | 14164.98 | 13832.98 | 111.0171 | 15050 | 18850 | 0.7023996 | 0.8924924 | 0.6917773 | 48.24492 | 2.958314 | 2 | 2377 | 7832 | 29583 | 11957 | 3700 | 4.410823 | 0.06035053 | 0 | 0 | 187.8535 | 2.879881 | 187.3013 | 50.125 | 59.625 | 90.64325 | 10271.2 | 321.9463 | 75.9342 | 10271.2 | 321.9463 | 0.4167747 | 14.29226
Run090921C0_Irrad_PSS_IS_34341_012_HiStat_Ann3_3_ | -600 | 0 | 0 | 17049.19 | 8714.181 | 93.84647 | 14977.62 | 11389.95 | 196.8865 | 15550 | 18150 | 0.6878015 | 0.934606 | 0.7242079 | 55.26108 | 2.387713 | 2 | 2509 | 4924 | 21035 | 23640 | 3784 | 4.421666 | 0.05876654 | 0 | 0 | 185.2207 | 3.416671 | 184.6444 | 52.625 | 61.125 | 92.13014 | 8714.181 | 93.84647 | 80.56868 | 8714.181 | 93.84647 | 0.5780129 | 14.22314
Run091021C0_Irrad_PSS_IS_34341_012_HiStat_Ann4_ | -600 | 0 | 0 | 16995.64 | 8993.017 | 134.8379 | 15215.27 | 11644 | 402.1927 | 15850 | 18250 | 0.6738504 | 0.9373204 | 0.7427909 | 52.99177 | 2.153222 | 2 | 2372 | 10785 | 21417 | 16896 | 3886 | 4.381419 | 0.07020893 | 0 | 0 | 189.2572 | 4.37022 | 189.1303 | 52.375 | 59.875 | 90.13402 | 8993.017 | 134.8379 | 80.2555 | 8993.017 | 134.8379 | -0.2992826 | 14.55229
Run091021C0_Irrad_PSS_IS_34341_012_HiStat_Ann5_ | -600 | 0 | 0 | 14927.0049 | 8057.03223 | 90.2595825 | 13854.5791 | 10624.749 | 225.785416 | 14650 | 15950 | 0.68136144 | 0.91559464 | 0.69480181 | 52.998216 | 1.98802032 | 2 | 2927 | 7618 | 21574 | 17511 | 15134 | 4.38442149 | 0.14418989 | 0 | 0 | 183.953971 | 3.35143459 | 184.028748 | 49.875 | 54.125 | 81.6115036 | 8057.03223 | 90.2595825 | 74.8045578 | 8057.03223 | 90.2595825 | -1.4545396 | 21.7389725

## 36696_039
Ann Step | Ann (min@60C) | Ann (days@21C) | ILeak_Start | Ileak_End | Clust_MPV | Clust_FWHM | Clust_Chi2 | Seed_MPV | Seed_FWHM | Seed_Chi2 | Seed_med | Clust_med | EtaPct | Eff8k | Eff12k | HitCntr | HitWidth | BadCh | PedNsyEvt | GoodEvt | SoftEvt | OutTimeEvt | NsyEvt | AvgNoise | StDevNoise | AvgGainStrips | StDevGain | AvgGainDel | StDevGainDel | AvgGainHits | SeedMed_ADC | ClustMed_ADC | ClustMPV_ADC | Clust_FWHM | Clust_Chi2 | SeedMPV_ADC | Seed_FWHM | Seed_Chi2 | CM_Avg | CM_StDev | Seed MPV | Clust MPV
1 | 20 | 2.966389 | 6.3119e-05 | 6.2623e-05 | 14713.5 | 7718.913 | 201.1809 | 13239.6 | 9917.668 | 488.3522 | 13950 | 15750 | 0.7021406 | 0.8905809 | 0.6400766 | 48.77308 | 3.337981 | 0 | 312 | 9916 | 21881 | 16630 | 6917 | 4.521068 | 0.0709276 | 0 | 0 | 186.3676 | 2.98863 | 187.3485 | 46.625 | 52.375 | 78.58945 | 7718.913 | 201.1809 | 70.57427 | 7718.913 | 201.1809 | 0.1297635 | 17.90969
2 | 80 | 11.86556 | 6.1698e-05 | 6.071e-05 | 16427.5801 | 8401.41992 | 149.88295 | 14603.2207 | 9788.61816 | 638.949158 | 15250 | 17450 | 0.66553855 | 0.93536532 | 0.71725035 | 47.2263622 | 3.07326902 | 0 | 374 | 9252 | 20890 | 16988 | 12051 | 4.51788005 | 0.07423639 | 0 | 0 | 186.07749 | 2.99623104 | 187.537403 | 50.875 | 58.125 | 87.4649963 | 8401.41992 | 149.88295 | 77.831955 | 8401.41992 | 149.88295 | -0.4522673 | 20.6976795
3 | 200 | 29.66389 | 5.4415e-05 | 5.3749e-05 | 16963.8945 | 8527.9375 | 146.711243 | 15082.5967 | 10380.3613 | 576.022705 | 15750 | 18050 | 0.68119228 | 0.94432199 | 0.74096787 | 48.9473326 | 2.26582087 | 0 | 314 | 10435 | 20678 | 17602 | 5510 | 4.50947768 | 0.09093573 | 0 | 0 | 186.489174 | 3.08286333 | 187.969058 | 52.125 | 59.875 | 90.2350388 | 8527.9375 | 146.711243 | 80.0720215 | 8527.9375 | 146.711243 | -0.295723 | 16.7228942
4 | 500 | 74.15972 | 4.5238e-05 | 4.4543e-05 | 16493.0332 | 8350.75293 | 169.744232 | 15021.2188 | 10443.2549 | 484.731506 | 15750 | 17550 | 0.67821044 | 0.94364816 | 0.75073445 | 49.1249935 | 2.19416683 | 0 | 226 | 11233 | 20576 | 17288 | 3850 | 4.44848893 | 0.08254561 | 0 | 0 | 190.182519 | 3.12973307 | 191.187919 | 51.375 | 57.375 | 86.2281113 | 8350.75293 | 169.744232 | 78.6195755 | 8350.75293 | 169.744232 | 0.49985506 | 14.456612
5 | 1100 | 163.1514 | 3.7973e-05 | 3.8064e-05 | 14175.9863 | 7977.05176 | 137.815475 | 13022.7217 | 10316.7656 | 145.121307 | 13750 | 14950 | 0.70342875 | 0.88628846 | 0.64016789 | 53.5721069 | 3.16670136 | 2 | 1400 | 7862 | 24149 | 15040 | 14077 | 4.37535903 | 0.09275791 | 0 | 0 | 184.516011 | 2.77063317 | 183.979968 | 46.625 | 50.625 | 76.9785004 | 7977.05176 | 137.815475 | 70.6387329 | 7977.05176 | 137.815475 | 0.4962919 | 21.6352572
Run | Volt | Time | Temp | Clust_MPV | Clust_FWHM | Clust_Chi2 | Seed_MPV | Seed_FWHM | Seed_Chi2 | Seed_med | Clust_med | EtaPct | Eff8k | Eff12k | HitCntr | HitWidth | BadCh | PedNsyEvt | GoodEvt | SoftEvt | OutTimeEvt | NsyEvt | AvgNoise | StDevNoise | AvgGainStrips | StDevGain | AvgGainDel | StDevGainDel | AvgGainHits | Seed_Med_ADC | Clust_Med_ADC | CM_avg | CM_stdev
Run091721C0_Irrad_PSS_IS_36696_039_HiStat_Ann1_ | -600 | 0 | 0 | 14713.5 | 7718.913 | 201.1809 | 13239.6 | 9917.668 | 488.3522 | 13950 | 15750 | 0.7021406 | 0.8905809 | 0.6400766 | 48.77308 | 3.337981 | 0 | 312 | 9916 | 21881 | 16630 | 6917 | 4.521068 | 0.0709276 | 0 | 0 | 186.3676 | 2.98863 | 187.3485 | 46.625 | 52.375 | 78.58945 | 7718.913 | 201.1809 | 70.57427 | 7718.913 | 201.1809 | 0.1297635 | 17.90969
Run091721C0_Irrad_PSS_IS_36696_039_HiStat_Ann2_ | -600 | 0 | 0 | 16427.5801 | 8401.41992 | 149.88295 | 14603.2207 | 9788.61816 | 638.949158 | 15250 | 17450 | 0.66553855 | 0.93536532 | 0.71725035 | 47.2263622 | 3.07326902 | 0 | 374 | 9252 | 20890 | 16988 | 12051 | 4.51788005 | 0.07423639 | 0 | 0 | 186.07749 | 2.99623104 | 187.537403 | 50.875 | 58.125 | 87.4649963 | 8401.41992 | 149.88295 | 77.831955 | 8401.41992 | 149.88295 | -0.4522673 | 20.6976795
Run092121C0_Irrad_PSS_IS_36696_039_HiStat_Ann3_ | -600 | 0 | 0 | 16963.8945 | 8527.9375 | 146.711243 | 15082.5967 | 10380.3613 | 576.022705 | 15750 | 18050 | 0.68119228 | 0.94432199 | 0.74096787 | 48.9473326 | 2.26582087 | 0 | 314 | 10435 | 20678 | 17602 | 5510 | 4.50947768 | 0.09093573 | 0 | 0 | 186.489174 | 3.08286333 | 187.969058 | 52.125 | 59.875 | 90.2350388 | 8527.9375 | 146.711243 | 80.0720215 | 8527.9375 | 146.711243 | -0.295723 | 16.7228942
Run092121C0_Irrad_PSS_IS_36696_039_HiStat_Ann4_ | -600 | 0 | 0 | 16493.0332 | 8350.75293 | 169.744232 | 15021.2188 | 10443.2549 | 484.731506 | 15750 | 17550 | 0.67821044 | 0.94364816 | 0.75073445 | 49.1249935 | 2.19416683 | 0 | 226 | 11233 | 20576 | 17288 | 3850 | 4.44848893 | 0.08254561 | 0 | 0 | 190.182519 | 3.12973307 | 191.187919 | 51.375 | 57.375 | 86.2281113 | 8350.75293 | 169.744232 | 78.6195755 | 8350.75293 | 169.744232 | 0.49985506 | 14.456612
Run092321C0_Irrad_PSS_IS_36696_039_HiStat_Ann5_ | -600 | 0 | 0 | 14175.9863 | 7977.05176 | 137.815475 | 13022.7217 | 10316.7656 | 145.121307 | 13750 | 14950 | 0.70342875 | 0.88628846 | 0.64016789 | 53.5721069 | 3.16670136 | 2 | 1400 | 7862 | 24149 | 15040 | 14077 | 4.37535903 | 0.09275791 | 0 | 0 | 184.516011 | 2.77063317 | 183.979968 | 46.625 | 50.625 | 76.9785004 | 7977.05176 | 137.815475 | 70.6387329 | 7977.05176 | 137.815475 | 0.4962919 | 21.6352572