## Unirrad
Ann Step | Ann (min@60C) | Ann (days@21C) | ILeak_Start | Ileak_End | Clust_MPV | Clust_FWHM | Clust_Chi2 | Seed_MPV | Seed_FWHM | Seed_Chi2 | Seed_med | Clust_med | EtaPct | Eff8k | Eff12k | HitCntr | HitWidth | BadCh | PedNsyEvt | GoodEvt | SoftEvt | OutTimeEvt | NsyEvt | AvgNoise | StDevNoise | AvgGainStrips | StDevGain | AvgGainDel | StDevGainDel | AvgGainHits | SeedMed_ADC | ClustMed_ADC | ClustMPV_ADC | Clust_FWHM | Clust_Chi2 | SeedMPV_ADC | Seed_FWHM | Seed_Chi2 | CM_Avg | CM_StDev
0 |  | 1 |  |  | 28068.49 | 10488.78 | 144.1186 | 23994.05 | 13973.23 | 242.2554 | 25050 | 30450 | 0.7004787 | 0.9973625 | 0.9897325 | 85.71579 | 3.001476 | 5 | 52 | 10616 | 15841 | 22771 | 3433 | 3.641741 | 0.1442037 | 232.1257 | 47.3139 | 225.9831 | 4.717139 | 227.1606 | 68.875 | 83.625 | 19.10772 | 10488.78 | 144.1186 | 105.7523 | 10488.78 | 144.1186 | 0.7677172 | 12.7482 | 23413.93
Run | Volt | Time | Temp | Clust_MPV | Clust_FWHM | Clust_Chi2 | Seed_MPV | Seed_FWHM | Seed_Chi2 | Seed_med | Clust_med | EtaPct | Eff8k | Eff12k | HitCntr | HitWidth | BadCh | PedNsyEvt | GoodEvt | SoftEvt | OutTimeEvt | NsyEvt | AvgNoise | StDevNoise | AvgGainStrips | StDevGain | AvgGainDel | StDevGainDel | AvgGainHits | Seed_Med_ADC | Clust_Med_ADC | CM_avg | CM_stdev
Run082420C0_Unirrad_20C_PSS_IS_31_ | -800 | 0 | 0 | 28068.49 | 10488.78 | 144.1186 | 23994.05 | 13973.23 | 242.2554 | 25050 | 30450 | 0.7004787 | 0.9973625 | 0.9897325 | 85.71579 | 3.001476 | 5 | 52 | 10616 | 15841 | 22771 | 3433 | 3.641741 | 0.1442037 | 232.1257 | 47.3139 | 225.9831 | 4.717139 | 227.1606 | 68.875 | 83.625 | 19.10772 | 10488.78 | 144.1186 | 105.7523 | 10488.78 | 144.1186 | 0.7677172 | 12.7482
Run082020C0_Unirrad_20C_PSS_IS_30_ | -800 | 0 | 0 | 27511.34 | 14697.88 | 224.9767 | 22727.18 | 15954.93 | 232.0752 | 23550 | 29250 | 0.6733317 | 0.957941 | 0.9269722 | 43.01665 | 6.506088 | 8 | 65 | 4779 | 35263 | 9559 | 3596 | 3.775697 | 0.2169477 | 231.6452 | 21.76176 | 225.0312 | 6.042275 | 222.4262 | 66.375 | 80.625 | 124.4851 | 14697.88 | 224.9767 | 102.7802 | 14697.88 | 224.9767 | 1.055993 | 12.91513

## 34252_008
Ann Step | Ann (min@60C) | Ann (days@21C) | ILeak_Start | Ileak_End | Clust_MPV | Clust_FWHM | Clust_Chi2 | Seed_MPV | Seed_FWHM | Seed_Chi2 | Seed_med | Clust_med | EtaPct | Eff8k | Eff12k | HitCntr | HitWidth | BadCh | PedNsyEvt | GoodEvt | SoftEvt | OutTimeEvt | NsyEvt | AvgNoise | StDevNoise | AvgGainStrips | StDevGain | AvgGainDel | StDevGainDel | AvgGainHits | SeedMed_ADC | ClustMed_ADC | ClustMPV_ADC | Clust_FWHM | Clust_Chi2 | SeedMPV_ADC | Seed_FWHM | Seed_Chi2 | CM_Avg | CM_StDev | Seed MPV | Clust MPV
1 | 20 | 2.966389 | 5.6469e-05 | 5.6095e-05 | 15674.91 | 8068.969 | 447.2896 | 13150.35 | 9897.874 | 681.8395 | 13750 | 16550 | 0.5186567 | 0.8681524 | 0.6223031 | 71.79341 | 2.544966 | 0 | 149 | 11263 | 0 | 37594 | 4490 | 3.988602 | 0.183836 | 212.4519 | 35.54256 | 209.6423 | 6.19969 | 209.8371 | 40.875 | 49.625 | 74.7627 | 8068.969 | 447.2896 | 62.55857 | 8068.969 | 447.2896 | 0.3281295 | 14.9764 | 12533.86 | 14940.07
2 | 80 | 11.86556 | 5.1948e-05 | 5.2407e-05 | 18519.1 | 9717.65625 | 2669.285 | 14064.1 | 13727.05 | 3051.841 | 12250 | 18150 | 0.5840418 | 0.6462644 | 0.5024673 | 72.74248 | 6.987827 | 2 | 555 | 11551 | 0 | 37521 | 3783 | 3.889256 | 0.1245858 | 1485.335 | 8467.92 | 216.3692 | 6.665069 | 214.9849 | 35.625 | 52.375 | 85.60594 | 9717.65625 | 2669.285 | 66.14911 | 9717.65625 | 2669.285 | 0.4091892 | 13.77823 | 13083.81 | 17228.28
3 | 200 | 29.66389 | 4.56e-05 | 4.67e-05 | 18411.22 | 14451.7 | 510.7588 | 15635.04 | 11202.96 | 677.0692 | 16350 | 19750 | 0.5068594 | 0.9317839 | 0.7575623 | 68.62359 | 1.949514 | 0 | 76 | 11273 | 0 | 37601 | 4553 | 3.920439 | 0.15894 | 194.0561 | 10.21801 | 218.3769 | 6.699112 | 217.701 | 46.875 | 56.875 | 86.07001 | 14451.7 | 510.7588 | 71.78446 | 14451.7 | 510.7588 | 0.2547693 | 14.18116 | 14363.77 | 16914.23
4 | 500 | 74.15972 | 3.69e-05 | 3.8e-05 | 17986.71 | 8946.192 | 536.7151 | 15506.33 | 11419.1 | 643.7103 | 16050 | 18950 | 0.4870068 | 0.9188604 | 0.7508114 | 70.20102 | 1.945999 | 0 | 98 | 11092 | 0 | 37797 | 4767 | 3.871726 | 0.1701708 | 471.072 | 654.6813 | 226.344 | 5.776194 | 226.5446 | 44.375 | 52.375 | 79.57052 | 8946.192 | 536.7151 | 68.36154 | 8946.192 | 536.7151 | 0.717483 | 14.88183 | 13689.43 | 15879.18
5 | 1100 | 163.1514 | 3.26e-05 | 3.1e-05 | 14754.53 | 7600.157 | 500.2267 | 13139.66 | 9665.919 | 539.0378 | 13750 | 15550 | 0.4069238 | 0.8769841 | 0.6406525 | 70.64091 | 1.956791 | 0 | 82 | 11340 | 0 | 37397 | 4885 | 3.853097 | 0.1784892 | 197.6506 | 5.428121 | 217.9751 | 6.381215 | 219.1279 | 39.125 | 44.375 | 67.4121 | 7600.157 | 500.2267 | 59.81793 | 7600.157 | 500.2267 | 0.2891055 | 15.40063 | 11992.69 | 13466.59
Run | Volt | Time | Temp | Clust_MPV | Clust_FWHM | Clust_Chi2 | Seed_MPV | Seed_FWHM | Seed_Chi2 | Seed_med | Clust_med | EtaPct | Eff8k | Eff12k | HitCntr | HitWidth | BadCh | PedNsyEvt | GoodEvt | SoftEvt | OutTimeEvt | NsyEvt | AvgNoise | StDevNoise | AvgGainStrips | StDevGain | AvgGainDel | StDevGainDel | AvgGainHits | Seed_Med_ADC | Clust_Med_ADC | CM_avg | CM_stdev
Run052821C0_PSS_IS_34252_008_Ann1_ | -600 | 0 | 0 | 15674.91 | 8068.969 | 447.2896 | 13150.35 | 9897.874 | 681.8395 | 13750 | 16550 | 0.5186567 | 0.8681524 | 0.6223031 | 71.79341 | 2.544966 | 0 | 149 | 11263 | 0 | 37594 | 4490 | 3.988602 | 0.183836 | 212.4519 | 35.54256 | 209.6423 | 6.19969 | 209.8371 | 40.875 | 49.625 | 74.7627 | 8068.969 | 447.2896 | 62.55857 | 8068.969 | 447.2896 | 0.3281295 | 14.9764
Run052821C0_PSS_IS_34252_008_Ann2_ | -600 | 0 | 0 | 18519.1 | 9717.65625 | 2669.285 | 14064.1 | 13727.05 | 3051.841 | 12250 | 18150 | 0.5840418 | 0.6462644 | 0.5024673 | 72.74248 | 6.987827 | 2 | 555 | 11551 | 0 | 37521 | 3783 | 3.889256 | 0.1245858 | 1485.335 | 8467.92 | 216.3692 | 6.665069 | 214.9849 | 35.625 | 52.375 | 85.60594 | 9717.65625 | 2669.285 | 66.14911 | 9717.65625 | 2669.285 | 0.4091892 | 13.77823
Run060121C0_PSS_IS_34252_008_Ann3_ | -600 | 0 | 0 | 18411.22 | 14451.7 | 510.7588 | 15635.04 | 11202.96 | 677.0692 | 16350 | 19750 | 0.5068594 | 0.9317839 | 0.7575623 | 68.62359 | 1.949514 | 0 | 76 | 11273 | 0 | 37601 | 4553 | 3.920439 | 0.15894 | 194.0561 | 10.21801 | 218.3769 | 6.699112 | 217.701 | 46.875 | 56.875 | 86.07001 | 14451.7 | 510.7588 | 71.78446 | 14451.7 | 510.7588 | 0.2547693 | 14.18116
Run060221C0_PSS_IS_34252_008_Ann4_ | -600 | 0 | 0 | 17986.71 | 8946.192 | 536.7151 | 15506.33 | 11419.1 | 643.7103 | 16050 | 18950 | 0.4870068 | 0.9188604 | 0.7508114 | 70.20102 | 1.945999 | 0 | 98 | 11092 | 0 | 37797 | 4767 | 3.871726 | 0.1701708 | 471.072 | 654.6813 | 226.344 | 5.776194 | 226.5446 | 44.375 | 52.375 | 79.57052 | 8946.192 | 536.7151 | 68.36154 | 8946.192 | 536.7151 | 0.717483 | 14.88183
Run060221C0_PSS_IS_34252_008_Ann5_ | -600 | 0 | 0 | 14754.53 | 7600.157 | 500.2267 | 13139.66 | 9665.919 | 539.0378 | 13750 | 15550 | 0.4069238 | 0.8769841 | 0.6406525 | 70.64091 | 1.956791 | 0 | 82 | 11340 | 0 | 37397 | 4885 | 3.853097 | 0.1784892 | 197.6506 | 5.428121 | 217.9751 | 6.381215 | 219.1279 | 39.125 | 44.375 | 67.4121 | 7600.157 | 500.2267 | 59.81793 | 7600.157 | 500.2267 | 0.2891055 | 15.40063

## 34253_037
Ann Step | Ann (min@60C) | Ann (days@21C) | ILeak_Start | Ileak_End | Clust_MPV | Clust_FWHM | Clust_Chi2 | Seed_MPV | Seed_FWHM | Seed_Chi2 | Seed_med | Clust_med | EtaPct | Eff8k | Eff12k | HitCntr | HitWidth | BadCh | PedNsyEvt | GoodEvt | SoftEvt | OutTimeEvt | NsyEvt | AvgNoise | StDevNoise | AvgGainStrips | StDevGain | AvgGainDel | StDevGainDel | AvgGainHits | SeedMed_ADC | ClustMed_ADC | ClustMPV_ADC | Clust_FWHM | Clust_Chi2 | SeedMPV_ADC | Seed_FWHM | Seed_Chi2 | CM_Avg | CM_StDev | Seed MPV | Clust MPV
1 | 20 | 2.966389 | 5.4894e-05 | 6.0208e-05 | 16650.79 | 8808.35 | 555.7285 | 13878.09 | 10858.54 | 670.1718 | 14350 | 17450 | 0.516853 | 0.8823054 | 0.6579905 | 86.16762 | 2.076108 | 0 | 15 | 12371 | 0 | 37559 | 324 | 3.926352 | 0.03334892 | 250.8215 | 95.96628 | 233.585 | 7.625662 | 232.955 | 38.625 | 46.875 | 71.6315 | 8808.35 | 555.7285 | 59.69346 | 8808.35 | 555.7285 | -0.2671092 | 7.6787 | 11914.83 | 14295.29
2 | 80 | 11.86556 | 5.7581e-05 | 5.8467e-05 | 19305.64 | 9683.1875 | 609.6183 | 15965.90625 | 11328.34 | 986.2446 | 16650 | 20450 | 0.5619443 | 0.9297597 | 0.7662943 | 85.86172 | 2.166203 | 0 | 24 | 12443 | 0 | 37492 | 243 | 3.900637 | 0.03068595 | 240.529 | 40.70116 | 242.0814 | 7.651026 | 242.4442 | 43.125 | 52.625 | 79.96606 | 9683.1875 | 609.6183 | 65.99544 | 9683.1875 | 609.6183 | -0.09120702 | 7.456673 | 13170.79 | 15925.84
3 | 200 | 29.66389 | 5.8945e-05 | 6.037e-05 | 18423.29 | 9124.916 | 538.7968 | 15616.21875 | 10926.3 | 776.7824 | 16150 | 19550 | 0.5166011 | 0.9262742 | 0.757645 | 83.53096 | 2.95062 | 0 | 82 | 11380 | 0 | 37505 | 4496 | 3.984985 | 0.1263109 | 202.5188 | 13.69616 | 229.505 | 7.349425 | 228.964 | 44.125 | 53.125 | 80.8055 | 9124.916 | 538.7968 | 68.34899 | 9124.916 | 538.7968 | 0.0867138 | 14.14117 | 13640.76 | 16092.74
4 | 500 | 74.15972 | 4.1149e-05 | 4.1289e-05 | 16920.64 | 8670.152 | 601.5586 | 14687.56 | 11109.1 | 556.2693 | 15350 | 17750 | 0.4472109 | 0.9075342 | 0.7180365 | 83.50191 | 2.871565 | 0 | 40 | 11388 | 0 | 37635 | 3792 | 3.892015 | 0.09638444 | 277.4576 | 146.7189 | 230.2197 | 11.86774 | 229.6434 | 41.625 | 48.375 | 73.61507 | 8670.152 | 601.5586 | 64.2757 | 8670.152 | 601.5586 | -0.07887453 | 13.34372 | 12791.62 | 14736.45
5 | 1100 | 163.1514 | 3.4428e-05 | 3.5243e-05 | 14501.23 | 7636.848 | 433.7119 | 13015.94 | 9816.888 | 464.9029 | 13750 | 15350 | 0.3968566 | 0.8767906 | 0.6336234 | 84.53561 | 2.961884 | 0 | 56 | 11379 | 0 | 37658 | 3934 | 3.827084 | 0.1259419 | 252.6919 | 95.70542 | 227.2936 | 10.46325 | 226.5908 | 37.875 | 42.375 | 64.08459 | 7636.848 | 433.7119 | 57.58001 | 7636.848 | 433.7119 | -0.1348077 | 13.55598 | 11488.5 | 12799.49
Run | Volt | Time | Temp | Clust_MPV | Clust_FWHM | Clust_Chi2 | Seed_MPV | Seed_FWHM | Seed_Chi2 | Seed_med | Clust_med | EtaPct | Eff8k | Eff12k | HitCntr | HitWidth | BadCh | PedNsyEvt | GoodEvt | SoftEvt | OutTimeEvt | NsyEvt | AvgNoise | StDevNoise | AvgGainStrips | StDevGain | AvgGainDel | StDevGainDel | AvgGainHits | Seed_Med_ADC | Clust_Med_ADC | CM_avg | CM_stdev
Run052121C0_PSS_IS_34253_037_Ann1_ | -600 | 0 | 0 | 16650.79 | 8808.35 | 555.7285 | 13878.09 | 10858.54 | 670.1718 | 14350 | 17450 | 0.516853 | 0.8823054 | 0.6579905 | 86.16762 | 2.076108 | 0 | 15 | 12371 | 0 | 37559 | 324 | 3.926352 | 0.03334892 | 250.8215 | 95.96628 | 233.585 | 7.625662 | 232.955 | 38.625 | 46.875 | 71.6315 | 8808.35 | 555.7285 | 59.69346 | 8808.35 | 555.7285 | -0.2671092 | 7.6787
Run052121C0_PSS_IS_34253_037_Ann2_ | -600 | 0 | 0 | 19305.64 | 9683.1875 | 609.6183 | 15965.90625 | 11328.34 | 986.2446 | 16650 | 20450 | 0.5619443 | 0.9297597 | 0.7662943 | 85.86172 | 2.166203 | 0 | 24 | 12443 | 0 | 37492 | 243 | 3.900637 | 0.03068595 | 240.529 | 40.70116 | 242.0814 | 7.651026 | 242.4442 | 43.125 | 52.625 | 79.96606 | 9683.1875 | 609.6183 | 65.99544 | 9683.1875 | 609.6183 | -0.09120702 | 7.456673
Run052521C0_PSS_IS_34253_037_Ann3_ | -600 | 0 | 0 | 18423.29 | 9124.916 | 538.7968 | 15616.21875 | 10926.3 | 776.7824 | 16150 | 19550 | 0.5166011 | 0.9262742 | 0.757645 | 83.53096 | 2.95062 | 0 | 82 | 11380 | 0 | 37505 | 4496 | 3.984985 | 0.1263109 | 202.5188 | 13.69616 | 229.505 | 7.349425 | 228.964 | 44.125 | 53.125 | 80.8055 | 9124.916 | 538.7968 | 68.34899 | 9124.916 | 538.7968 | 0.0867138 | 14.14117
Run052621C0_PSS_IS_34253_037_Ann4_ | -600 | 0 | 0 | 16920.64 | 8670.152 | 601.5586 | 14687.56 | 11109.1 | 556.2693 | 15350 | 17750 | 0.4472109 | 0.9075342 | 0.7180365 | 83.50191 | 2.871565 | 0 | 40 | 11388 | 0 | 37635 | 3792 | 3.892015 | 0.09638444 | 277.4576 | 146.7189 | 230.2197 | 11.86774 | 229.6434 | 41.625 | 48.375 | 73.61507 | 8670.152 | 601.5586 | 64.2757 | 8670.152 | 601.5586 | -0.07887453 | 13.34372
Run052721C0_PSS_IS_34253_037_Ann5_ | -600 | 0 | 0 | 14501.23 | 7636.848 | 433.7119 | 13015.94 | 9816.888 | 464.9029 | 13750 | 15350 | 0.3968566 | 0.8767906 | 0.6336234 | 84.53561 | 2.961884 | 0 | 56 | 11379 | 0 | 37658 | 3934 | 3.827084 | 0.1259419 | 252.6919 | 95.70542 | 227.2936 | 10.46325 | 226.5908 | 37.875 | 42.375 | 64.08459 | 7636.848 | 433.7119 | 57.58001 | 7636.848 | 433.7119 | -0.1348077 | 13.55598

## 34254_025
Ann Step | Ann (min@60C) | Ann (days@21C) | ILeak_Start | Ileak_End | Clust_MPV | Clust_FWHM | Clust_Chi2 | Seed_MPV | Seed_FWHM | Seed_Chi2 | Seed_med | Clust_med | EtaPct | Eff8k | Eff12k | HitCntr | HitWidth | BadCh | PedNsyEvt | GoodEvt | SoftEvt | OutTimeEvt | NsyEvt | AvgNoise | StDevNoise | AvgGainStrips | StDevGain | AvgGainDel | StDevGainDel | AvgGainHits | SeedMed_ADC | ClustMed_ADC | ClustMPV_ADC | Clust_FWHM | Clust_Chi2 | SeedMPV_ADC | Seed_FWHM | Seed_Chi2 | CM_Avg | CM_StDev | Seed MPV | Clust MPV
1 | 20 | 2.966389 | 5.38e-05 | 5.43e-05 | 16362 | 8900.515 | 414.6163 | 13831.96 | 11394.04 | 571.3409 | 14350 | 17150 | 0.4741157 | 0.8787397 | 0.6518897 | 63.20056 | 2.92902 | 0 | 126 | 11933 | 0 | 37651 | 1632 | 3.434535 | 0.4122859 | 282.4884 | 184.0923 | 263.0846 | 7.161822 | 263.5 | 34.125 | 40.625 | 62.03793 | 8900.515 | 414.6163 | 52.63699 | 8900.515 | 414.6163 | -0.1858336 | 10.46531 | 10498.64 | 12418.98
2 | 80 | 11.86556 | 4.97e-05 | 5e-05 | 17899.18 | 9142.842 | 483.5142 | 15007.45 | 11297.71 | 586.3702 | 15550 | 18750 | 0.473103 | 0.9191945 | 0.7255645 | 62.96396 | 2.962385 | 0 | 162 | 11868 | 0 | 37672 | 1885 | 3.644031 | 0.403366 | 292.9837 | 249.6851 | 240.1514 | 6.244912 | 240.3833 | 40.625 | 48.625 | 74.43731 | 9142.842 | 483.5142 | 62.42485 | 9142.842 | 483.5142 | 0.02701925 | 10.5714 | 12486.27 | 14892.2
3 | 200 | 29.66389 | 3.8841e-05 | 3.8713e-05 | 17871.94 | 9183.998 | 831.4633 | 15160.16 | 11934.76 | 905.5477 | 15550 | 18550 | 0.4492795 | 0.880542 | 0.7019123 | 64.41415 | 1.898573 | 2 | 242 | 11661 | 0 | 37880 | 1823 | 3.40889 | 0.3772833 | 261.4558 | 30.02057 | 252.3601 | 7.28608 | 252.2262 | 38.625 | 45.625 | 70.42628 | 9183.998 | 831.4633 | 60.05255 | 9183.998 | 831.4633 | -0.2723492 | 10.83537 | 12021.08 | 14171.36
4 | 500 | 74.15972 | 3.2706e-05 | 3.3035e-05 | 17463.53 | 8902.451 | 453.9568 | 15158.29 | 11171.29 | 586.3677 | 15850 | 18250 | 0.4313798 | 0.9177147 | 0.737653 | 64.59632 | 2.210874 | 0 | 106 | 12007 | 0 | 37532 | 1737 | 3.325575 | 0.4166384 | 264.9244 | 34.66465 | 271.1946 | 5.820606 | 274.3079 | 36.125 | 41.625 | 63.6198 | 8902.451 | 453.9568 | 55.31588 | 8902.451 | 453.9568 | -0.240755 | 10.542 | 11052.03 | 12732.79
5 | 1100 | 163.1514 | 2.8536e-05 | 2.7121e-05 | 14409.55 | 7689.283 | 515.7902 | 12991.21 | 10143.56 | 516.6871 | 13650 | 15250 | 0.3875807 | 0.8686205 | 0.6259053 | 64.00783 | 2.185321 | 3 | 913 | 11874 | 0 | 37566 | 2231 | 3.846642 | 0.2425718 | 265.6074 | 201.5711 | 224.5289 | 10.443 | 224.2594 | 37.875 | 42.625 | 64.56479 | 7689.283 | 515.7902 | 58.0696 | 7689.283 | 515.7902 | -0.2377712 | 12.24015 | 11585.88 | 12850.79
Run | Volt | Time | Temp | Clust_MPV | Clust_FWHM | Clust_Chi2 | Seed_MPV | Seed_FWHM | Seed_Chi2 | Seed_med | Clust_med | EtaPct | Eff8k | Eff12k | HitCntr | HitWidth | BadCh | PedNsyEvt | GoodEvt | SoftEvt | OutTimeEvt | NsyEvt | AvgNoise | StDevNoise | AvgGainStrips | StDevGain | AvgGainDel | StDevGainDel | AvgGainHits | Seed_Med_ADC | Clust_Med_ADC | CM_avg | CM_stdev
Run051221C0_PSS_IS_34254_025_ | -600 | 0 | 0 | 16362 | 8900.515 | 414.6163 | 13831.96 | 11394.04 | 571.3409 | 14350 | 17150 | 0.4741157 | 0.8787397 | 0.6518897 | 63.20056 | 2.92902 | 0 | 126 | 11933 | 0 | 37651 | 1632 | 3.434535 | 0.4122859 | 282.4884 | 184.0923 | 263.0846 | 7.161822 | 263.5 | 34.125 | 40.625 | 62.03793 | 8900.515 | 414.6163 | 52.63699 | 8900.515 | 414.6163 | -0.1858336 | 10.46531
Run051321C0_PSS_IS_34254_025_Ann2_ | -600 | 0 | 0 | 17899.18 | 9142.842 | 483.5142 | 15007.45 | 11297.71 | 586.3702 | 15550 | 18750 | 0.473103 | 0.9191945 | 0.7255645 | 62.96396 | 2.962385 | 0 | 162 | 11868 | 0 | 37672 | 1885 | 3.644031 | 0.403366 | 292.9837 | 249.6851 | 240.1514 | 6.244912 | 240.3833 | 40.625 | 48.625 | 74.43731 | 9142.842 | 483.5142 | 62.42485 | 9142.842 | 483.5142 | 0.02701925 | 10.5714
Run051821C0_PSS_IS_34254_025_Ann3_c_ | -600 | 0 | 0 | 17871.94 | 9183.998 | 831.4633 | 15160.16 | 11934.76 | 905.5477 | 15550 | 18550 | 0.4492795 | 0.880542 | 0.7019123 | 64.41415 | 1.898573 | 2 | 242 | 11661 | 0 | 37880 | 1823 | 3.40889 | 0.3772833 | 261.4558 | 30.02057 | 252.3601 | 7.28608 | 252.2262 | 38.625 | 45.625 | 70.42628 | 9183.998 | 831.4633 | 60.05255 | 9183.998 | 831.4633 | -0.2723492 | 10.83537
Run051821C0_PSS_IS_34254_025_Ann4_ | -600 | 0 | 0 | 17463.53 | 8902.451 | 453.9568 | 15158.29 | 11171.29 | 586.3677 | 15850 | 18250 | 0.4313798 | 0.9177147 | 0.737653 | 64.59632 | 2.210874 | 0 | 106 | 12007 | 0 | 37532 | 1737 | 3.325575 | 0.4166384 | 264.9244 | 34.66465 | 271.1946 | 5.820606 | 274.3079 | 36.125 | 41.625 | 63.6198 | 8902.451 | 453.9568 | 55.31588 | 8902.451 | 453.9568 | -0.240755 | 10.542
Run051921C0_PSS_IS_34254_025_Ann5_ | -600 | 0 | 0 | 14409.55 | 7689.283 | 515.7902 | 12991.21 | 10143.56 | 516.6871 | 13650 | 15250 | 0.3875807 | 0.8686205 | 0.6259053 | 64.00783 | 2.185321 | 3 | 913 | 11874 | 0 | 37566 | 2231 | 3.846642 | 0.2425718 | 265.6074 | 201.5711 | 224.5289 | 10.443 | 224.2594 | 37.875 | 42.625 | 64.56479 | 7689.283 | 515.7902 | 58.0696 | 7689.283 | 515.7902 | -0.2377712 | 12.24015

## 34340_040
Ann Step | Ann (min@60C) | Ann (days@21C) | ILeak_Start | Ileak_End | Clust_MPV | Clust_FWHM | Clust_Chi2 | Seed_MPV | Seed_FWHM | Seed_Chi2 | Seed_med | Clust_med | EtaPct | Eff8k | Eff12k | HitCntr | HitWidth | BadCh | PedNsyEvt | GoodEvt | SoftEvt | OutTimeEvt | NsyEvt | AvgNoise | StDevNoise | AvgGainStrips | StDevGain | AvgGainDel | StDevGainDel | AvgGainHits | SeedMed_ADC | ClustMed_ADC | ClustMPV_ADC | Clust_FWHM | Clust_Chi2 | SeedMPV_ADC | Seed_FWHM | Seed_Chi2 | CM_Avg | CM_StDev | Seed MPV | Clust MPV
1 | 20 | 2.966389 | 5.4894e-05 | 6.0208e-05 | 16712.4 | 8686.539 | 181.1384 | 14508.21 | 11758.04 | 282.5529 | 15250 | 17750 | 0.7088697 | 0.9198098 | 0.7052317 | 90.32865 | 3.031637 | 0 | 16 | 9041 | 26735 | 13649 | 3000 | 3.409277 | 0.06825635 | 0 | 0 | 245.6889 | 4.566275 | 249.6157 | 38.125 | 44.625 | 66.81612 | 8686.539 | 181.1384 | 57.99834 | 8686.539 | 181.1384 | -0.2584776 | 13.36039
2 | 80 | 11.86556 | 5.7581e-05 | 5.8467e-05 | 18735.3 | 9383.435 | 160.9876 | 16018.9 | 11967.14 | 190.363 | 16850 | 19950 | 0.6712886 | 0.961156 | 0.7988399 | 92.3087 | 1.940471 | 0 | 12 | 9654 | 24635 | 15023 | 3345 | 3.430183 | 0.06266331 | 0 | 0 | 245.1306 | 5.931431 | 249.2417 | 42.125 | 49.875 | 75.08189 | 9383.435 | 160.9876 | 64.51325 | 9383.435 | 160.9876 | -0.6056158 | 13.53867
3 | 200 | 29.66389 | 5.9457e-05 | 5.9894e-05 | 19972.55 | 9940.374 | 282.481 | 17127.39 | 11488.68 | 582.631 | 18050 | 21250 | 0.6658942 | 0.9782976 | 0.8382105 | 88.20528 | 2.217614 | 0 | 17 | 11243 | 19805 | 18129 | 3333 | 3.518027 | 0.07755631 | 0 | 0 | 254.4698 | 8.517629 | 254.4726 | 44.375 | 52.125 | 78.36369 | 9940.374 | 282.481 | 67.24451 | 9940.374 | 282.481 | 0.07756404 | 13.84312
4 | 500 | 74.15972 | 5.1997e-05 | 5.0647e-05 | 17888.48 | 8917.041 | 256.8125 | 15796.53 | 10445.44 | 656.2997 | 16550 | 19050 | 0.6845203 | 0.9602364 | 0.7864051 | 92.52508 | 2.298727 | 0 | 25 | 11166 | 20227 | 17848 | 3363 | 3.45533 | 0.09531912 | 0 | 0 | 243.7507 | 7.657028 | 240.1562 | 43.125 | 49.625 | 74.61449 | 8917.041 | 256.8125 | 66.0074 | 8917.041 | 256.8125 | -0.3222516 | 13.68322
5 | 1100 | 163.1514 | 4.6719e-05 | 4.6416e-05 | 17136.39 | 8717.287 | 169.3458 | 15623.52 | 10839.43 | 397.2779 | 16450 | 18250 | 0.6897095 | 0.9551604 | 0.7930616 | 92.16717 | 2.162939 | 0 | 4 | 11530 | 20348 | 17547 | 2528 | 3.405625 | 0.06403529 | 0 | 0 | 256.9732 | 8.488212 | 254.2298 | 40.625 | 44.875 | 67.57993 | 8717.287 | 169.3458 | 61.36221 | 8717.287 | 169.3458 | 0.1210715 | 12.17135
Run | Volt | Time | Temp | Clust_MPV | Clust_FWHM | Clust_Chi2 | Seed_MPV | Seed_FWHM | Seed_Chi2 | Seed_med | Clust_med | EtaPct | Eff8k | Eff12k | HitCntr | HitWidth | BadCh | PedNsyEvt | GoodEvt | SoftEvt | OutTimeEvt | NsyEvt | AvgNoise | StDevNoise | AvgGainStrips | StDevGain | AvgGainDel | StDevGainDel | AvgGainHits | Seed_Med_ADC | Clust_Med_ADC | CM_avg | CM_stdev
Run081721C0_Irrad_PSS_IS_34340_040_HiStat_Ann1_ | -600 | 0 | 0 | 16712.4 | 8686.539 | 181.1384 | 14508.21 | 11758.04 | 282.5529 | 15250 | 17750 | 0.7088697 | 0.9198098 | 0.7052317 | 90.32865 | 3.031637 | 0 | 16 | 9041 | 26735 | 13649 | 3000 | 3.409277 | 0.06825635 | 0 | 0 | 245.6889 | 4.566275 | 249.6157 | 38.125 | 44.625 | 66.81612 | 8686.539 | 181.1384 | 57.99834 | 8686.539 | 181.1384 | -0.2584776 | 13.36039
Run081821C0_Irrad_PSS_IS_34340_040_HiStat_Ann2_ | -600 | 0 | 0 | 18735.3 | 9383.435 | 160.9876 | 16018.9 | 11967.14 | 190.363 | 16850 | 19950 | 0.6712886 | 0.961156 | 0.7988399 | 92.3087 | 1.940471 | 0 | 12 | 9654 | 24635 | 15023 | 3345 | 3.430183 | 0.06266331 | 0 | 0 | 245.1306 | 5.931431 | 249.2417 | 42.125 | 49.875 | 75.08189 | 9383.435 | 160.9876 | 64.51325 | 9383.435 | 160.9876 | -0.6056158 | 13.53867
Run082421C0_Irrad_PSS_IS_34340_040_HiStat_Ann3_ | -600 | 0 | 0 | 19972.55 | 9940.374 | 282.481 | 17127.39 | 11488.68 | 582.631 | 18050 | 21250 | 0.6658942 | 0.9782976 | 0.8382105 | 88.20528 | 2.217614 | 0 | 17 | 11243 | 19805 | 18129 | 3333 | 3.518027 | 0.07755631 | 0 | 0 | 254.4698 | 8.517629 | 254.4726 | 44.375 | 52.125 | 78.36369 | 9940.374 | 282.481 | 67.24451 | 9940.374 | 282.481 | 0.07756404 | 13.84312
Run082521C0_Irrad_PSS_IS_34340_040_HiStat_Ann4_ | -600 | 0 | 0 | 17888.48 | 8917.041 | 256.8125 | 15796.53 | 10445.44 | 656.2997 | 16550 | 19050 | 0.6845203 | 0.9602364 | 0.7864051 | 92.52508 | 2.298727 | 0 | 25 | 11166 | 20227 | 17848 | 3363 | 3.45533 | 0.09531912 | 0 | 0 | 243.7507 | 7.657028 | 240.1562 | 43.125 | 49.625 | 74.61449 | 8917.041 | 256.8125 | 66.0074 | 8917.041 | 256.8125 | -0.3222516 | 13.68322
Run082521C0_Irrad_PSS_IS_34340_040_HiStat_Ann5_ | -600 | 0 | 0 | 17136.39 | 8717.287 | 169.3458 | 15623.52 | 10839.43 | 397.2779 | 16450 | 18250 | 0.6897095 | 0.9551604 | 0.7930616 | 92.16717 | 2.162939 | 0 | 4 | 11530 | 20348 | 17547 | 2528 | 3.405625 | 0.06403529 | 0 | 0 | 256.9732 | 8.488212 | 254.2298 | 40.625 | 44.875 | 67.57993 | 8717.287 | 169.3458 | 61.36221 | 8717.287 | 169.3458 | 0.1210715 | 12.17135

## 34341_012
Ann Step | Ann (min@60C) | Ann (days@21C) | ILeak_Start | Ileak_End | Clust_MPV | Clust_FWHM | Clust_Chi2 | Seed_MPV | Seed_FWHM | Seed_Chi2 | Seed_med | Clust_med | EtaPct | Eff8k | Eff12k | HitCntr | HitWidth | BadCh | PedNsyEvt | GoodEvt | SoftEvt | OutTimeEvt | NsyEvt | AvgNoise | StDevNoise | AvgGainStrips | StDevGain | AvgGainDel | StDevGainDel | AvgGainHits | SeedMed_ADC | ClustMed_ADC | ClustMPV_ADC | Clust_FWHM | Clust_Chi2 | SeedMPV_ADC | Seed_FWHM | Seed_Chi2 | CM_Avg | CM_StDev | Seed MPV | Clust MPV
1 | 20 | 2.966389 | 6.0232e-05 | 6.0575e-05 | 15154.84 | 8140.222 | 156.4119 | 13309.3 | 10324.05 | 351.9636 | 14050 | 16150 | 0.689867 | 0.8944567 | 0.6446785 | 55.16963 | 1.979574 | 2 | 2177 | 9020 | 22397 | 17769 | 4338 | 4.455246 | 0.0798586 | 0 | 0 | 186.7637 | 3.999176 | 186.2319 | 46.875 | 53.875 | 81.2375 | 8140.222 | 156.4119 | 71.31531 | 8140.222 | 156.4119 | 0.5395583 | 15.04898
2 | 80 | 11.86556 | 5.9366e-05 | 5.9223e-05 | 16927.45 | 8924.524 | 147.9658 | 14614.51 | 11672.06 | 190.5211 | 15450 | 18250 | 0.6819467 | 0.9325545 | 0.7240756 | 51.8689 | 3.366208 | 2 | 2434 | 8303 | 22283 | 19035 | 2438 | 4.431377 | 0.05822033 | 0 | 0 | 187.9692 | 3.210849 | 187.4942 | 51.625 | 60.375 | 90.53781 | 8924.524 | 147.9658 | 77.89539 | 8924.524 | 147.9658 | -0.04585846 | 12.87989
3 | 200 | 29.66389 | 5.5909e-05 | 5.5413e-05 | 17049.19 | 8714.181 | 93.84647 | 14977.62 | 11389.95 | 196.8865 | 15550 | 18150 | 0.6878015 | 0.934606 | 0.7242079 | 55.26108 | 2.387713 | 2 | 2509 | 4924 | 21035 | 23640 | 3784 | 4.421666 | 0.05876654 | 0 | 0 | 185.2207 | 3.416671 | 184.6444 | 52.625 | 61.125 | 92.13014 | 8714.181 | 93.84647 | 80.56868 | 8714.181 | 93.84647 | 0.5780129 | 14.22314
4 | 500 | 74.15972 | 4.9026e-05 | 4.9505e-05 | 16995.64 | 8993.017 | 134.8379 | 15215.27 | 11644 | 402.1927 | 15850 | 18250 | 0.6738504 | 0.9373204 | 0.7427909 | 52.99177 | 2.153222 | 2 | 2372 | 10785 | 21417 | 16896 | 3886 | 4.381419 | 0.07020893 | 0 | 0 | 189.2572 | 4.37022 | 189.1303 | 52.375 | 59.875 | 90.13402 | 8993.017 | 134.8379 | 80.2555 | 8993.017 | 134.8379 | -0.2992826 | 14.55229
5 | 1100 | 163.1514 | 4.3653e-05 | 4.2433e-05 | 14927.0049 | 8057.03223 | 90.2595825 | 13854.5791 | 10624.749 | 225.785416 | 14650 | 15950 | 0.68136144 | 0.91559464 | 0.69480181 | 52.998216 | 1.98802032 | 2 | 2927 | 7618 | 21574 | 17511 | 15134 | 4.38442149 | 0.14418989 | 0 | 0 | 183.953971 | 3.35143459 | 184.028748 | 49.875 | 54.125 | 81.6115036 | 8057.03223 | 90.2595825 | 74.8045578 | 8057.03223 | 90.2595825 | -1.4545396 | 21.7389725
Run | Volt | Time | Temp | Clust_MPV | Clust_FWHM | Clust_Chi2 | Seed_MPV | Seed_FWHM | Seed_Chi2 | Seed_med | Clust_med | EtaPct | Eff8k | Eff12k | HitCntr | HitWidth | BadCh | PedNsyEvt | GoodEvt | SoftEvt | OutTimeEvt | NsyEvt | AvgNoise | StDevNoise | AvgGainStrips | StDevGain | AvgGainDel | StDevGainDel | AvgGainHits | Seed_Med_ADC | Clust_Med_ADC | CM_avg | CM_stdev
Run090321C0_Irrad_PSS_IS_34341_012_HiStat_Ann1_ | -600 | 0 | 0 | 15154.84 | 8140.222 | 156.4119 | 13309.3 | 10324.05 | 351.9636 | 14050 | 16150 | 0.689867 | 0.8944567 | 0.6446785 | 55.16963 | 1.979574 | 2 | 2177 | 9020 | 22397 | 17769 | 4338 | 4.455246 | 0.0798586 | 0 | 0 | 186.7637 | 3.999176 | 186.2319 | 46.875 | 53.875 | 81.2375 | 8140.222 | 156.4119 | 71.31531 | 8140.222 | 156.4119 | 0.5395583 | 15.04898
Run090621C0_Irrad_PSS_IS_34341_012_HiStat_Ann2_2_ | -600 | 0 | 0 | 16927.45 | 8924.524 | 147.9658 | 14614.51 | 11672.06 | 190.5211 | 15450 | 18250 | 0.6819467 | 0.9325545 | 0.7240756 | 51.8689 | 3.366208 | 2 | 2434 | 8303 | 22283 | 19035 | 2438 | 4.431377 | 0.05822033 | 0 | 0 | 187.9692 | 3.210849 | 187.4942 | 51.625 | 60.375 | 90.53781 | 8924.524 | 147.9658 | 77.89539 | 8924.524 | 147.9658 | -0.04585846 | 12.87989
Run090921C0_Irrad_PSS_IS_34341_012_HiStat_Ann3_ | -600 | 0 | 0 | 16824.22 | 10271.2 | 321.9463 | 14164.98 | 13832.98 | 111.0171 | 15050 | 18850 | 0.7023996 | 0.8924924 | 0.6917773 | 48.24492 | 2.958314 | 2 | 2377 | 7832 | 29583 | 11957 | 3700 | 4.410823 | 0.06035053 | 0 | 0 | 187.8535 | 2.879881 | 187.3013 | 50.125 | 59.625 | 90.64325 | 10271.2 | 321.9463 | 75.9342 | 10271.2 | 321.9463 | 0.4167747 | 14.29226
Run090921C0_Irrad_PSS_IS_34341_012_HiStat_Ann3_3_ | -600 | 0 | 0 | 17049.19 | 8714.181 | 93.84647 | 14977.62 | 11389.95 | 196.8865 | 15550 | 18150 | 0.6878015 | 0.934606 | 0.7242079 | 55.26108 | 2.387713 | 2 | 2509 | 4924 | 21035 | 23640 | 3784 | 4.421666 | 0.05876654 | 0 | 0 | 185.2207 | 3.416671 | 184.6444 | 52.625 | 61.125 | 92.13014 | 8714.181 | 93.84647 | 80.56868 | 8714.181 | 93.84647 | 0.5780129 | 14.22314
Run091021C0_Irrad_PSS_IS_34341_012_HiStat_Ann4_ | -600 | 0 | 0 | 16995.64 | 8993.017 | 134.8379 | 15215.27 | 11644 | 402.1927 | 15850 | 18250 | 0.6738504 | 0.9373204 | 0.7427909 | 52.99177 | 2.153222 | 2 | 2372 | 10785 | 21417 | 16896 | 3886 | 4.381419 | 0.07020893 | 0 | 0 | 189.2572 | 4.37022 | 189.1303 | 52.375 | 59.875 | 90.13402 | 8993.017 | 134.8379 | 80.2555 | 8993.017 | 134.8379 | -0.2992826 | 14.55229
Run091021C0_Irrad_PSS_IS_34341_012_HiStat_Ann5_ | -600 | 0 | 0 | 14927.0049 | 8057.03223 | 90.2595825 | 13854.5791 | 10624.749 | 225.785416 | 14650 | 15950 | 0.68136144 | 0.91559464 | 0.69480181 | 52.998216 | 1.98802032 | 2 | 2927 | 7618 | 21574 | 17511 | 15134 | 4.38442149 | 0.14418989 | 0 | 0 | 183.953971 | 3.35143459 | 184.028748 | 49.875 | 54.125 | 81.6115036 | 8057.03223 | 90.2595825 | 74.8045578 | 8057.03223 | 90.2595825 | -1.4545396 | 21.7389725

## 36696_039
Ann Step | Ann (min@60C) | Ann (days@21C) | ILeak_Start | Ileak_End | Clust_MPV | Clust_FWHM | Clust_Chi2 | Seed_MPV | Seed_FWHM | Seed_Chi2 | Seed_med | Clust_med | EtaPct | Eff8k | Eff12k | HitCntr | HitWidth | BadCh | PedNsyEvt | GoodEvt | SoftEvt | OutTimeEvt | NsyEvt | AvgNoise | StDevNoise | AvgGainStrips | StDevGain | AvgGainDel | StDevGainDel | AvgGainHits | SeedMed_ADC | ClustMed_ADC | ClustMPV_ADC | Clust_FWHM | Clust_Chi2 | SeedMPV_ADC | Seed_FWHM | Seed_Chi2 | CM_Avg | CM_StDev | Seed MPV | Clust MPV
1 | 20 | 2.966389 | 6.3119e-05 | 6.2623e-05 | 14713.5 | 7718.913 | 201.1809 | 13239.6 | 9917.668 | 488.3522 | 13950 | 15750 | 0.7021406 | 0.8905809 | 0.6400766 | 48.77308 | 3.337981 | 0 | 312 | 9916 | 21881 | 16630 | 6917 | 4.521068 | 0.0709276 | 0 | 0 | 186.3676 | 2.98863 | 187.3485 | 46.625 | 52.375 | 78.58945 | 7718.913 | 201.1809 | 70.57427 | 7718.913 | 201.1809 | 0.1297635 | 17.90969
2 | 80 | 11.86556 | 6.1698e-05 | 6.071e-05 | 16427.5801 | 8401.41992 | 149.88295 | 14603.2207 | 9788.61816 | 638.949158 | 15250 | 17450 | 0.66553855 | 0.93536532 | 0.71725035 | 47.2263622 | 3.07326902 | 0 | 374 | 9252 | 20890 | 16988 | 12051 | 4.51788005 | 0.07423639 | 0 | 0 | 186.07749 | 2.99623104 | 187.537403 | 50.875 | 58.125 | 87.4649963 | 8401.41992 | 149.88295 | 77.831955 | 8401.41992 | 149.88295 | -0.4522673 | 20.6976795
3 | 200 | 29.66389 | 5.4415e-05 | 5.3749e-05 | 16963.8945 | 8527.9375 | 146.711243 | 15082.5967 | 10380.3613 | 576.022705 | 15750 | 18050 | 0.68119228 | 0.94432199 | 0.74096787 | 48.9473326 | 2.26582087 | 0 | 314 | 10435 | 20678 | 17602 | 5510 | 4.50947768 | 0.09093573 | 0 | 0 | 186.489174 | 3.08286333 | 187.969058 | 52.125 | 59.875 | 90.2350388 | 8527.9375 | 146.711243 | 80.0720215 | 8527.9375 | 146.711243 | -0.295723 | 16.7228942
4 | 500 | 74.15972 | 4.5238e-05 | 4.4543e-05 | 16493.0332 | 8350.75293 | 169.744232 | 15021.2188 | 10443.2549 | 484.731506 | 15750 | 17550 | 0.67821044 | 0.94364816 | 0.75073445 | 49.1249935 | 2.19416683 | 0 | 226 | 11233 | 20576 | 17288 | 3850 | 4.44848893 | 0.08254561 | 0 | 0 | 190.182519 | 3.12973307 | 191.187919 | 51.375 | 57.375 | 86.2281113 | 8350.75293 | 169.744232 | 78.6195755 | 8350.75293 | 169.744232 | 0.49985506 | 14.456612
5 | 1100 | 163.1514 | 3.7973e-05 | 3.8064e-05 | 14175.9863 | 7977.05176 | 137.815475 | 13022.7217 | 10316.7656 | 145.121307 | 13750 | 14950 | 0.70342875 | 0.88628846 | 0.64016789 | 53.5721069 | 3.16670136 | 2 | 1400 | 7862 | 24149 | 15040 | 14077 | 4.37535903 | 0.09275791 | 0 | 0 | 184.516011 | 2.77063317 | 183.979968 | 46.625 | 50.625 | 76.9785004 | 7977.05176 | 137.815475 | 70.6387329 | 7977.05176 | 137.815475 | 0.4962919 | 21.6352572
Run | Volt | Time | Temp | Clust_MPV | Clust_FWHM | Clust_Chi2 | Seed_MPV | Seed_FWHM | Seed_Chi2 | Seed_med | Clust_med | EtaPct | Eff8k | Eff12k | HitCntr | HitWidth | BadCh | PedNsyEvt | GoodEvt | SoftEvt | OutTimeEvt | NsyEvt | AvgNoise | StDevNoise | AvgGainStrips | StDevGain | AvgGainDel | StDevGainDel | AvgGainHits | Seed_Med_ADC | Clust_Med_ADC | CM_avg | CM_stdev
Run091721C0_Irrad_PSS_IS_36696_039_HiStat_Ann1_ | -600 | 0 | 0 | 14713.5 | 7718.913 | 201.1809 | 13239.6 | 9917.668 | 488.3522 | 13950 | 15750 | 0.7021406 | 0.8905809 | 0.6400766 | 48.77308 | 3.337981 | 0 | 312 | 9916 | 21881 | 16630 | 6917 | 4.521068 | 0.0709276 | 0 | 0 | 186.3676 | 2.98863 | 187.3485 | 46.625 | 52.375 | 78.58945 | 7718.913 | 201.1809 | 70.57427 | 7718.913 | 201.1809 | 0.1297635 | 17.90969
Run091721C0_Irrad_PSS_IS_36696_039_HiStat_Ann2_ | -600 | 0 | 0 | 16427.5801 | 8401.41992 | 149.88295 | 14603.2207 | 9788.61816 | 638.949158 | 15250 | 17450 | 0.66553855 | 0.93536532 | 0.71725035 | 47.2263622 | 3.07326902 | 0 | 374 | 9252 | 20890 | 16988 | 12051 | 4.51788005 | 0.07423639 | 0 | 0 | 186.07749 | 2.99623104 | 187.537403 | 50.875 | 58.125 | 87.4649963 | 8401.41992 | 149.88295 | 77.831955 | 8401.41992 | 149.88295 | -0.4522673 | 20.6976795
Run092121C0_Irrad_PSS_IS_36696_039_HiStat_Ann3_ | -600 | 0 | 0 | 16963.8945 | 8527.9375 | 146.711243 | 15082.5967 | 10380.3613 | 576.022705 | 15750 | 18050 | 0.68119228 | 0.94432199 | 0.74096787 | 48.9473326 | 2.26582087 | 0 | 314 | 10435 | 20678 | 17602 | 5510 | 4.50947768 | 0.09093573 | 0 | 0 | 186.489174 | 3.08286333 | 187.969058 | 52.125 | 59.875 | 90.2350388 | 8527.9375 | 146.711243 | 80.0720215 | 8527.9375 | 146.711243 | -0.295723 | 16.7228942
Run092121C0_Irrad_PSS_IS_36696_039_HiStat_Ann4_ | -600 | 0 | 0 | 16493.0332 | 8350.75293 | 169.744232 | 15021.2188 | 10443.2549 | 484.731506 | 15750 | 17550 | 0.67821044 | 0.94364816 | 0.75073445 | 49.1249935 | 2.19416683 | 0 | 226 | 11233 | 20576 | 17288 | 3850 | 4.44848893 | 0.08254561 | 0 | 0 | 190.182519 | 3.12973307 | 191.187919 | 51.375 | 57.375 | 86.2281113 | 8350.75293 | 169.744232 | 78.6195755 | 8350.75293 | 169.744232 | 0.49985506 | 14.456612
Run092321C0_Irrad_PSS_IS_36696_039_HiStat_Ann5_ | -600 | 0 | 0 | 14175.9863 | 7977.05176 | 137.815475 | 13022.7217 | 10316.7656 | 145.121307 | 13750 | 14950 | 0.70342875 | 0.88628846 | 0.64016789 | 53.5721069 | 3.16670136 | 2 | 1400 | 7862 | 24149 | 15040 | 14077 | 4.37535903 | 0.09275791 | 0 | 0 | 184.516011 | 2.77063317 | 183.979968 | 46.625 | 50.625 | 76.9785004 | 7977.05176 | 137.815475 | 70.6387329 | 7977.05176 | 137.815475 | 0.4962919 | 21.6352572

## 34343_036
Ann Step | Ann (min@60C) | Ann (days@21C) | ILeak_Start | Ileak_End | Clust_MPV | Clust_FWHM | Clust_Chi2 | Seed_MPV | Seed_FWHM | Seed_Chi2 | Seed_med | Clust_med | EtaPct | Eff8k | Eff12k | HitCntr | HitWidth | BadCh | PedNsyEvt | GoodEvt | SoftEvt | OutTimeEvt | NsyEvt | AvgNoise | StDevNoise | AvgGainStrips | StDevGain | AvgGainDel | StDevGainDel | AvgGainHits | SeedMed_ADC | ClustMed_ADC | ClustMPV_ADC | Clust_FWHM | Clust_Chi2 | SeedMPV_ADC | Seed_FWHM | Seed_Chi2 | CM_Avg | CM_StDev | Seed MPV | Clust MPV
1 | 20 | 2.966389 | 5.6707e-05 | 5.7025e-05 | 15437.1592 | 8031.69434 | 154.401276 | 13666.7803 | 9627.53223 | 449.840515 | 14450 | 16550 | 0.68065155 | 0.90688652 | 0.65969241 | 55.9230268 | 3.146582 | 0 | 446 | 7217 | 21542 | 16492 | 20317 | 4.48351512 | 0.08169928 | 0 | 0 | 183.435956 | 3.21888276 | 183.038852 | 49.125 | 56.375 | 84.0308456 | 8031.69434 | 154.401276 | 74.7263107 | 8031.69434 | 154.401276 | -0.0584989 | 23.8553042
2 | 80 | 11.86556 | 5.3581e-05 | 5.2768e-05 | 17735.7031 | 8864.33691 | 251.176865 | 15616.9551 | 11022.6924 | 552.185425 | 16450 | 18850 | 0.64403123 | 0.95623326 | 0.76601642 | 55.8278878 | 3.08766309 | 0 | 496 | 10099 | 20357 | 17689 | 7558 | 4.44400545 | 0.04933093 | 0 | 0 | 185.853165 | 3.21807623 | 185.503666 | 55.125 | 63.625 | 95.4233322 | 8864.33691 | 251.176865 | 84.0005341 | 8864.33691 | 251.176865 | 0.45313526 | 19.0326668
3 | 200 | 29.66389 | 4.9262e-05 | 4.9085e-05 | 17523.3125 | 8871.64746 | 175.78418 | 15434.874 | 11579.2588 | 406.581299 | 16150 | 18650 | 0.65604377 | 0.94673151 | 0.75028276 | 63.5016859 | 2.78929767 | 1 | 1934 | 8842 | 20471 | 17569 | 13074 | 4.39725877 | 0.04310747 | 0 | 0 | 183.852509 | 3.15612102 | 182.207543 | 55.375 | 63.875 | 95.9568329 | 8871.64746 | 175.78418 | 84.703476 | 8871.64746 | 175.78418 | 0.19227076 | 22.405158
4 | 500 | 74.15972 | 4.3688e-05 | 4.3688e-05 | 17852.0957 | 8877.47754 | 290.135223 | 16031.9492 | 11637.8809 | 373.140442 | 16750 | 18850 | 0.66103983 | 0.95766437 | 0.79289621 | 63.4573142 | 2.71677411 | 1 | 496 | 11149 | 20624 | 17683 | 2493 | 4.39398882 | 0.03997784 | 0 | 0 | 192.432468 | 3.42146193 | 191.186667 | 54.625 | 61.875 | 93.1430893 | 8877.47754 | 290.135223 | 83.6387939 | 8877.47754 | 290.135223 | 0.36077723 | 12.504567
5 | 1100 | 163.1514 | 3.7962e-05 | 3.7113e-05 | 15653.207 | 8085.05371 | 158.649002 | 14604.2637 | 10579.749 | 289.681854 | 15350 | 16750 | 0.68450898 | 0.93629432 | 0.74401075 | 63.6427189 | 2.75111698 | 1 | 438 | 11145 | 21074 | 17126 | 3011 | 4.3551814 | 0.03847158 | 0 | 0 | 191.026579 | 3.49513977 | 190.122861 | 50.375 | 54.875 | 82.5833969 | 8085.05371 | 158.649002 | 76.6278305 | 8085.05371 | 158.649002 | 0.04514347 | 13.3137831
Run | Volt | Time | Temp | Clust_MPV | Clust_FWHM | Clust_Chi2 | Seed_MPV | Seed_FWHM | Seed_Chi2 | Seed_med | Clust_med | EtaPct | Eff8k | Eff12k | HitCntr | HitWidth | BadCh | PedNsyEvt | GoodEvt | SoftEvt | OutTimeEvt | NsyEvt | AvgNoise | StDevNoise | AvgGainStrips | StDevGain | AvgGainDel | StDevGainDel | AvgGainHits | Seed_Med_ADC | Clust_Med_ADC | CM_avg | CM_stdev
Run092921C0_Irrad_PSS_IS_34343_036_HiStat_Ann1_ | -600 | 0 | 0 | 14896.834 | 7779.46045 | 69.5731354 | 13080.4531 | 9515.58691 | 240.452286 | 13750 | 15950 | 0.69242597 | 0.89050132 | 0.62379068 | 55.8567483 | 3.05766469 | 0 | 925 | 4548 | 21806 | 16347 | 31188 | 4.49902702 | 0.23078929 | 0 | 0 | 175.218495 | 3.38875319 | 174.940976 | 49.125 | 56.875 | 85.3218231 | 7779.46045 | 69.5731354 | 74.9721756 | 7779.46045 | 69.5731354 | -0.1860437 | 27.0580275
Run092921C0_Irrad_PSS_IS_34343_036_HiStat_Ann1_2_ | -600 | 0 | 0 | 15437.1592 | 8031.69434 | 154.401276 | 13666.7803 | 9627.53223 | 449.840515 | 14450 | 16550 | 0.68065155 | 0.90688652 | 0.65969241 | 55.9230268 | 3.146582 | 0 | 446 | 7217 | 21542 | 16492 | 20317 | 4.48351512 | 0.08169928 | 0 | 0 | 183.435956 | 3.21888276 | 183.038852 | 49.125 | 56.375 | 84.0308456 | 8031.69434 | 154.401276 | 74.7263107 | 8031.69434 | 154.401276 | -0.0584989 | 23.8553042
Run093021C0_Irrad_PSS_IS_34343_036_HiStat_Ann2_1_ | -600 | 0 | 0 | 17735.7031 | 8864.33691 | 251.176865 | 15616.9551 | 11022.6924 | 552.185425 | 16450 | 18850 | 0.64403123 | 0.95623326 | 0.76601642 | 55.8278878 | 3.08766309 | 0 | 496 | 10099 | 20357 | 17689 | 7558 | 4.44400545 | 0.04933093 | 0 | 0 | 185.853165 | 3.21807623 | 185.503666 | 55.125 | 63.625 | 95.4233322 | 8864.33691 | 251.176865 | 84.0005341 | 8864.33691 | 251.176865 | 0.45313526 | 19.0326668
Run100121C0_Irrad_PSS_IS_34343_036_HiStat_Ann3_1_ | -600 | 0 | 0 | 17502.8203 | 8747.12402 | 197.020309 | 15420.2588 | 11419.5977 | 365.502167 | 16250 | 18650 | 0.64974338 | 0.94796479 | 0.76039606 | 63.511775 | 2.85072067 | 1 | 2292 | 9090 | 20666 | 17514 | 11549 | 4.40427958 | 0.0528539 | 0 | 0 | 182.828788 | 3.56119548 | 181.183352 | 56.125 | 64.375 | 96.0907288 | 8747.12402 | 197.020309 | 84.6729965 | 8747.12402 | 197.020309 | -0.4157901 | 21.223549
Run100121C0_Irrad_PSS_IS_34343_036_HiStat_Ann3_2_ | -600 | 0 | 0 | 17523.3125 | 8871.64746 | 175.78418 | 15434.874 | 11579.2588 | 406.581299 | 16150 | 18650 | 0.65604377 | 0.94673151 | 0.75028276 | 63.5016859 | 2.78929767 | 1 | 1934 | 8842 | 20471 | 17569 | 13074 | 4.39725877 | 0.04310747 | 0 | 0 | 183.852509 | 3.15612102 | 182.207543 | 55.375 | 63.875 | 95.9568329 | 8871.64746 | 175.78418 | 84.703476 | 8871.64746 | 175.78418 | 0.19227076 | 22.405158
Run100321C0_Irrad_PSS_IS_34343_036_HiStat_Ann4_1_ | -600 | 0 | 0 | 17852.0957 | 8877.47754 | 290.135223 | 16031.9492 | 11637.8809 | 373.140442 | 16750 | 18850 | 0.66103983 | 0.95766437 | 0.79289621 | 63.4573142 | 2.71677411 | 1 | 496 | 11149 | 20624 | 17683 | 2493 | 4.39398882 | 0.03997784 | 0 | 0 | 192.432468 | 3.42146193 | 191.186667 | 54.625 | 61.875 | 93.1430893 | 8877.47754 | 290.135223 | 83.6387939 | 8877.47754 | 290.135223 | 0.36077723 | 12.504567
Run100421C0_Irrad_PSS_IS_34343_036_HiStat_Ann4_2_ | -600 | 0 | 0 | 17587.084 | 8818.51367 | 197.844254 | 15897.9619 | 11868.8242 | 316.094147 | 16650 | 18750 | 0.66378021 | 0.95632082 | 0.78622496 | 63.6362744 | 2.8142297 | 1 | 531 | 11470 | 20568 | 17380 | 2358 | 4.38966519 | 0.04717724 | 0 | 0 | 192.302466 | 4.0360683 | 191.007926 | 54.375 | 61.375 | 92.1963043 | 8818.51367 | 197.844254 | 83.2696991 | 8818.51367 | 197.844254 | 0.37743806 | 12.2594144
Run100421C0_Irrad_PSS_IS_34343_036_HiStat_Ann5_1_ | -600 | 0 | 0 | 15653.207 | 8085.05371 | 158.649002 | 14604.2637 | 10579.749 | 289.681854 | 15350 | 16750 | 0.68450898 | 0.93629432 | 0.74401075 | 63.6427189 | 2.75111698 | 1 | 438 | 11145 | 21074 | 17126 | 3011 | 4.3551814 | 0.03847158 | 0 | 0 | 191.026579 | 3.49513977 | 190.122861 | 50.375 | 54.875 | 82.5833969 | 8085.05371 | 158.649002 | 76.6278305 | 8085.05371 | 158.649002 | 0.04514347 | 13.3137831

## 2S_34331_042
Ann Step | Ann (min@60C) | Ann (days@21C) | ILeak_Start | Ileak_End | Clust_MPV | Clust_FWHM | Clust_Chi2 | Seed_MPV | Seed_FWHM | Seed_Chi2 | Seed_med | Clust_med | EtaPct | Eff8k | Eff12k | HitCntr | HitWidth | BadCh | PedNsyEvt | GoodEvt | SoftEvt | OutTimeEvt | NsyEvt | AvgNoise | StDevNoise | AvgGainStrips | StDevGain | AvgGainDel | StDevGainDel | AvgGainHits | SeedMed_ADC | ClustMed_ADC | ClustMPV_ADC | Clust_FWHM | Clust_Chi2 | SeedMPV_ADC | Seed_FWHM | Seed_Chi2 | CM_Avg | CM_StDev | Seed MPV | Clust MPV
1 | 20 | 2.966389 | 2.6755e-05 | 2.6355e-05 | 20116.541 | 9659.0752 | 185.04895 | 16921.5371 | 11830.7471 | 417.359344 | 17850 | 21450 | 0.61680108 | 0.97857773 | 0.82972616 | 68.3183348 | 2.55538013 | 1 | 729 | 9056 | 20453 | 17669 | 12226 | 4.62200128 | 0.13890196 | 0 | 0 | 171.522453 | 4.45373248 | 172.94241 | 64.125 | 77.375 | 116.299797 | 9659.0752 | 185.04895 | 97.9363861 | 9659.0752 | 185.04895 | -2.2267138 | 21.7996989
2 | 80 | 11.86556 | 2.5214e-05 | 2.4662e-05 | 19395.7305 | 9275.39063 | 124.941383 | 16140.7246 | 10987.918 | 315.456726 | 17050 | 20650 | 0.60785162 | 0.97314149 | 0.80719423 | 68.1546345 | 2.57274909 | 1 | 643 | 6255 | 20281 | 21642 | 11438 | 4.6028973 | 0.13716172 | 0 | 0 | 160.00696 | 5.09985905 | 161.88716 | 65.875 | 79.625 | 23.136404 | 9275.39063 | 124.941383 | 99.7204895 | 9275.39063 | 124.941383 | -1.7886966 | 21.6279599
3 | 200 | 29.66389 | 1.8428e-05 | 1.8087e-05 | 19980.9258 | 9499.32031 | 172.170151 | 17098.1426 | 11427.8604 | 590.991211 | 17950 | 21350 | 0.5896039 | 0.98258096 | 0.83069569 | 60.371736 | 3.27595354 | 1 | 415 | 9415 | 20859 | 17570 | 9861 | 4.57361426 | 0.13563683 | 0 | 0 | 165.106021 | 3.48461371 | 164.730158 | 67.875 | 80.875 | 121.196068 | 9499.32031 | 172.170151 | 103.79969 | 9499.32031 | 172.170151 | -1.3265924 | 20.4626672
4 | 500 | 74.15972 | 5.791e-06 | 1.5462e-05 | 18909.7324 | 8941.37598 | 171.680023 | 16738.7852 | 10998.4941 | 637.177063 | 17450 | 20150 | 0.60993379 | 0.97293526 | 0.81054664 | 63.5360843 | 3.14231953 | 1 | 517 | 9311 | 21006 | 17440 | 10129 | 4.55742582 | 0.13658191 | 0 | 0 | 165.18178 | 3.35786265 | 164.583511 | 66.125 | 76.375 | 114.460274 | 8941.37598 | 171.680023 | 101.352768 | 8941.37598 | 171.680023 | -2.7163234 | 20.6025095
5 | 1100 | 163.1514 | 1.2308e-05 | 1.2249e-05 | 16766.9004 | 8015.87158 | 159.604187 | 15071.3857 | 10432.042 | 358.2789 | 15750 | 17850 | 0.64374053 | 0.95161098 | 0.75187254 | 71.7656573 | 3.13954678 | 0 | 174 | 8411 | 21802 | 19675 | 873 | 4.50923776 | 0.09033464 | 0 | 0 | 162.815663 | 2.57306257 | 164.420712 | 59.875 | 67.875 | 101.934761 | 8015.87158 | 159.604187 | 91.2215195 | 8015.87158 | 159.604187 | 0.87624088 | 11.0263603
Run | Volt | Time | Temp | Clust_MPV | Clust_FWHM | Clust_Chi2 | Seed_MPV | Seed_FWHM | Seed_Chi2 | Seed_med | Clust_med | EtaPct | Eff8k | Eff12k | HitCntr | HitWidth | BadCh | PedNsyEvt | GoodEvt | SoftEvt | OutTimeEvt | NsyEvt | AvgNoise | StDevNoise | AvgGainStrips | StDevGain | AvgGainDel | StDevGainDel | AvgGainHits | Seed_Med_ADC | Clust_Med_ADC | CM_avg | CM_stdev
Run101221C0_Irrad_2S_IS_34331_042_HiStat_Ann1_1_ | -600 | 0 | 0 | 19159.8105 | 9138.30273 | 214.882431 | 16276.959 | 11179.1572 | 710.889465 | 16950 | 20350 | 0.61793184 | 0.97124547 | 0.79256886 | 66.6075792 | 3.28352742 | 0 | 143 | 11546 | 21061 | 17134 | 1274 | 4.55478888 | 0.05125044 | 0 | 0 | 166.253329 | 2.42771908 | 166.216866 | 63.625 | 76.375 | 114.67009 | 9138.30273 | 214.882431 | 97.2897873 | 9138.30273 | 214.882431 | 0.53582613 | 12.3517294
Run101621C0_Irrad_2S_IS_34331_042_HiStat_Ann1_1_ | -600 | 0 | 0 | 19378.123 | 9159.44141 | 128.61377 | 16352.623 | 11125.874 | 479.221436 | 17350 | 20750 | 0.62288064 | 0.97495276 | 0.81332701 | 61.8596104 | 3.47473215 | 1 | 733 | 8464 | 21578 | 16860 | 13634 | 4.59548878 | 0.14727011 | 0 | 0 | 167.4251 | 6.72719778 | 167.252392 | 64.875 | 77.625 | 115.912521 | 9159.44141 | 128.61377 | 97.6447678 | 9159.44141 | 128.61377 | -1.7227538 | 22.5597716
Run101821C0_Irrad_2S_IS_34331_042_HiStat_Ann1_1_ | -600 | 0 | 0 | 18928.4746 | 9169.29688 | 129.129837 | 15964.0313 | 11289.9775 | 322.293854 | 16750 | 20150 | 0.6305961 | 0.9682076 | 0.78948271 | 61.2349489 | 3.51691698 | 1 | 599 | 5819 | 21215 | 21398 | 10768 | 4.59368551 | 0.12896562 | 0 | 0 | 162.980004 | 3.83893526 | 162.311766 | 64.375 | 77.625 | 116.265121 | 9169.29688 | 129.129837 | 97.6231537 | 9169.29688 | 129.129837 | -0.3864766 | 21.1817134
Run101821C0_Irrad_2S_IS_34331_042_HiStat_Ann1_2_ | -600 | 0 | 0 | 20116.541 | 9659.0752 | 185.04895 | 16921.5371 | 11830.7471 | 417.359344 | 17850 | 21450 | 0.61680108 | 0.97857773 | 0.82972616 | 68.3183348 | 2.55538013 | 1 | 729 | 9056 | 20453 | 17669 | 12226 | 4.62200128 | 0.13890196 | 0 | 0 | 171.522453 | 4.45373248 | 172.94241 | 64.125 | 77.375 | 116.299797 | 9659.0752 | 185.04895 | 97.9363861 | 9659.0752 | 185.04895 | -2.2267138 | 21.7996989
Run101921C1_Irrad_2S_IS_34331_042_HiStat_Ann2_1_ | -600 | 0 | 0 | 19395.7305 | 9275.39063 | 124.941383 | 16140.7246 | 10987.918 | 315.456726 | 17050 | 20650 | 0.60785162 | 0.97314149 | 0.80719423 | 68.1546345 | 2.57274909 | 1 | 643 | 6255 | 20281 | 21642 | 11438 | 4.6028973 | 0.13716172 | 0 | 0 | 160.00696 | 5.09985905 | 161.88716 | 65.875 | 79.625 | 23.136404 | 9275.39063 | 124.941383 | 99.7204895 | 9275.39063 | 124.941383 | -1.7886966 | 21.6279599
Run101921C1_Irrad_2S_IS_34331_042_HiStat_Ann2_1_ | -600 | 0 | 0 | 18564.791 | 9545.04883 | 102.403671 | 15793.9785 | 10973.6465 | 323.514496 | 16650 | 19750 | 0.63287801 | 0.96159387 | 0.78716594 | 68.152224 | 2.55778122 | 1 | 643 | 6249 | 21154 | 20769 | 11449 | 4.6028973 | 0.13716172 | 0 | 0 | 160.00696 | 5.09985905 | 161.806979 | 64.125 | 76.125 | 114.412346 | 9545.04883 | 102.403671 | 97.6827164 | 9545.04883 | 102.403671 | 1.7993296 | 21.6771418
Run102421C1_Irrad_2S_IS_34331_042_HiStat_Ann2_1_ | -600 | 0 | 0 | 7437.04492 | 4256.87695 | 285.437408 | 4826.44141 | 10694.1621 | 165.682968 | 6450 | 8250 | 0.67408425 | 0.33526331 | 0.08050731 | 76.1779031 | 3.87972611 | 25 | 635 | 7254 | 30546 | 10491 | 9854 | 4.60490638 | 0.13854198 | 0 | 0 | 76.7019516 | 1.31791482 | 77.6116927 | 51.125 | 77.625 | 114.147148 | 4256.87695 | 285.437408 | 63.703743 | 4256.87695 | 285.437408 | 1.70780319 | 21.6422209
Run102421C1_Irrad_2S_IS_34331_042_HiStat_Ann2_2_ | -600 | 0 | 0 | 13634.7939 | 11373.1514 | 908.061096 | 6903.50488 | 8240.65234 | 1378.56348 | 10750 | 14650 | 0.64987141 | 0.66129881 | 0.44142723 | 66.6925491 | 3.36037426 | 1 | 567 | 9501 | 20925 | 17096 | 10434 | 4.60613188 | 0.13338239 | 0 | 0 | 116.649095 | 50.6601714 | 119.046225 | 64.625 | 77.375 | 115.50164 | 11373.1514 | 908.061096 | 97.7287674 | 11373.1514 | 908.061096 | 1.46151332 | 22.1719893
Run102421C1_Irrad_2S_IS_34331_042_HiStat_Ann2_2_ | -600 | 0 | 0 | 13046.9844 | 9617.83203 | 1094.34802 | 6984.0542 | 7936.25049 | 1623.27441 | 11050 | 15250 | 0.62750596 | 0.67630666 | 0.45535809 | 66.6983613 | 3.34766361 | 1 | 567 | 9509 | 20223 | 17798 | 10540 | 4.60613188 | 0.13338239 | 0 | 0 | 116.649095 | 50.6601714 | 119.205418 | 65.875 | 80.125 | 1.36389709 | 9617.83203 | 1094.34802 | 100.785767 | 9617.83203 | 1094.34802 | -2.1088925 | 22.1392271
Run102421C1_Irrad_2S_IS_34331_042_HiStat_Ann2_1_ | -600 | 0 | 0 | 7754.10791 | 4280.54639 | 338.937775 | 4730.96143 | 10930.209 | 159.222656 | 6450 | 8550 | 0.6578989 | 0.33961242 | 0.08198943 | 76.1720332 | 3.76359897 | 25 | 635 | 7379 | 29888 | 10989 | 10035 | 4.60490638 | 0.13854198 | 0 | 0 | 76.7019516 | 1.31791482 | 77.6140813 | 51.375 | 80.375 | 118.951866 | 4280.54639 | 338.937775 | 63.0758286 | 4280.54639 | 338.937775 | -2.2060555 | 21.6386916
Run102721C1_Irrad_2S_IS_34331_042_HiStat_Ann3_1_ | -600 | 0 | 0 | 19980.9258 | 9499.32031 | 172.170151 | 17098.1426 | 11427.8604 | 590.991211 | 17950 | 21350 | 0.5896039 | 0.98258096 | 0.83069569 | 60.371736 | 3.27595354 | 1 | 415 | 9415 | 20859 | 17570 | 9861 | 4.57361426 | 0.13563683 | 0 | 0 | 165.106021 | 3.48461371 | 164.730158 | 67.875 | 80.875 | 121.196068 | 9499.32031 | 172.170151 | 103.79969 | 9499.32031 | 172.170151 | -1.3265924 | 20.4626672
Run102721C1_Irrad_2S_IS_34331_042_HiStat_Ann3_2_ | -600 | 0 | 0 | 17349.877 | 8898.48535 | 227.676865 | 14438.0684 | 10252.2764 | 579.828247 | 15250 | 18650 | 0.59269094 | 0.94183695 | 0.72501683 | 62.8349767 | 3.18978412 | 1 | 537 | 8906 | 21119 | 17344 | 11847 | 4.58985727 | 0.13889216 | 0 | 0 | 145.326505 | 22.146995 | 145.605443 | 66.875 | 79.875 | 120.077217 | 8898.48535 | 227.676865 | 102.056671 | 8898.48535 | 227.676865 | -1.2841452 | 22.0670838
Run102821C1_Irrad_2S_IS_34331_042_HiStat_Ann4_1_ | -600 | 0 | 0 | 18909.7324 | 8941.37598 | 171.680023 | 16738.7852 | 10998.4941 | 637.177063 | 17450 | 20150 | 0.60993379 | 0.97293526 | 0.81054664 | 63.5360843 | 3.14231953 | 1 | 517 | 9311 | 21006 | 17440 | 10129 | 4.55742582 | 0.13658191 | 0 | 0 | 165.18178 | 3.35786265 | 164.583511 | 66.125 | 76.375 | 114.460274 | 8941.37598 | 171.680023 | 101.352768 | 8941.37598 | 171.680023 | -2.7163234 | 20.6025095
Run110221C1_Irrad_2S_IS_34331_042_HiStat_Ann5_1_ | -600 | 0 | 0 | 16766.9004 | 8015.87158 | 159.604187 | 15071.3857 | 10432.042 | 358.2789 | 15750 | 17850 | 0.64374053 | 0.95161098 | 0.75187254 | 71.7656573 | 3.13954678 | 0 | 174 | 8411 | 21802 | 19675 | 873 | 4.50923776 | 0.09033464 | 0 | 0 | 162.815663 | 2.57306257 | 164.420712 | 59.875 | 67.875 | 101.934761 | 8015.87158 | 159.604187 | 91.2215195 | 8015.87158 | 159.604187 | 0.87624088 | 11.0263603

## 2S_34330_048
Ann Step | Ann (min@60C) | Ann (days@21C) | ILeak_Start | Ileak_End | Clust_MPV | Clust_FWHM | Clust_Chi2 | Seed_MPV | Seed_FWHM | Seed_Chi2 | Seed_med | Clust_med | EtaPct | Eff8k | Eff12k | HitCntr | HitWidth | BadCh | PedNsyEvt | GoodEvt | SoftEvt | OutTimeEvt | NsyEvt | AvgNoise | StDevNoise | AvgGainStrips | StDevGain | AvgGainDel | StDevGainDel | AvgGainHits | SeedMed_ADC | ClustMed_ADC | ClustMPV_ADC | Clust_FWHM | Clust_Chi2 | SeedMPV_ADC | Seed_FWHM | Seed_Chi2 | CM_Avg | CM_StDev | Seed MPV | Clust MPV
1 | 20 | 2.966389 | 1.6737e-05 | 1.6441e-05 | 21800.4414 | 10218.9014 | 281.280823 | 17829.4785 | 11877.334 | 837.57782 | 18650 | 23250 | 0.63401592 | 0.99062669 | 0.8610962 | 45.0373546 | 3.24273628 | 0 | 173 | 11202 | 19364 | 18883 | 2413 | 4.32274547 | 0.09685616 | 0 | 0 | 185.178432 | 2.58877126 | 186.891301 | 62.375 | 77.625 | 115.987823 | 10218.9014 | 281.280823 | 95.3246078 | 10218.9014 | 281.280823 | 0.61897437 | 11.7477372
2 | 80 | 11.86556 | 2.4819e-05 | 2.4576e-05 | 21982.8145 | 10379.2832 | 239.438889 | 18106.959 | 11930.2227 | 726.991455 | 18950 | 23450 | 0.62267131 | 0.99117094 | 0.87015074 | 51.8188949 | 2.34645113 | 0 | 204 | 11213 | 19213 | 19016 | 2289 | 4.34952897 | 0.1261519 | 0 | 0 | 190.276882 | 4.134991 | 190.363064 | 62.375 | 77.125 | 115.137444 | 10379.2832 | 239.438889 | 95.1638107 | 10379.2832 | 239.438889 | -0.1562015 | 11.283272
3 | 200 | 29.66389 | 1.8399e-05 | 1.8187e-05 | 22521.6133 | 10527.5508 | 241.659348 | 18444.9434 | 12019.6143 | 741.862244 | 19350 | 24050 | 0.6166594 | 0.99415666 | 0.8889761 | 44.8118465 | 2.87880492 | 0 | 259 | 11466 | 18610 | 19321 | 2559 | 4.30201159 | 0.21049033 | 0 | 0 | 189.590117 | 2.61619277 | 191.419284 | 63.125 | 78.625 | 117.112198 | 10527.5508 | 241.659348 | 96.3913879 | 10527.5508 | 241.659348 | 0.65330952 | 12.1629675
4 | 500 | 74.15972 | 1.5402e-05 | 1.5073e-05 | 22018.6445 | 10443.9443 | 242.033478 | 18219.2148 | 11828.7549 | 742.77478 | 19150 | 23450 | 0.60591477 | 0.99261147 | 0.88336706 | 48.0226381 | 2.98469141 | 0 | 183 | 11369 | 18675 | 19431 | 2290 | 4.28059487 | 0.21676898 | 0 | 0 | 188.0421 | 2.9643916 | 189.781302 | 63.375 | 77.125 | 115.64109 | 10443.9443 | 242.033478 | 96.2126312 | 10443.9443 | 242.033478 | 0.57100243 | 11.948205
5 | 1100 | 163.1514 | 1.1756e-05 | 1.168e-05 | 20250.4863 | 9492.66309 | 167.13826 | 17732.7129 | 11903.5234 | 616.392822 | 18650 | 21650 | 0.63095236 | 0.98713797 | 0.86228019 | 44.9059387 | 3.02960743 | 0 | 178 | 11429 | 18907 | 19161 | 2219 | 4.26620576 | 0.19115824 | 0 | 0 | 190.191214 | 3.86938293 | 191.87629 | 60.625 | 70.625 | 105.475151 | 9492.66309 | 167.13826 | 92.1335373 | 9492.66309 | 167.13826 | 0.47156765 | 12.275278
Run | Volt | Time | Temp | Clust_MPV | Clust_FWHM | Clust_Chi2 | Seed_MPV | Seed_FWHM | Seed_Chi2 | Seed_med | Clust_med | EtaPct | Eff8k | Eff12k | HitCntr | HitWidth | BadCh | PedNsyEvt | GoodEvt | SoftEvt | OutTimeEvt | NsyEvt | AvgNoise | StDevNoise | AvgGainStrips | StDevGain | AvgGainDel | StDevGainDel | AvgGainHits | Seed_Med_ADC | Clust_Med_ADC | CM_avg | CM_stdev
Run101621C0_Irrad_2S_IS_34330_048_HiStat_Ann1_1_ | -600 | 0 | 0 | 21800.4414 | 10218.9014 | 281.280823 | 17829.4785 | 11877.334 | 837.57782 | 18650 | 23250 | 0.63401592 | 0.99062669 | 0.8610962 | 45.0373546 | 3.24273628 | 0 | 173 | 11202 | 19364 | 18883 | 2413 | 4.32274547 | 0.09685616 | 0 | 0 | 185.178432 | 2.58877126 | 186.891301 | 62.375 | 77.625 | 115.987823 | 10218.9014 | 281.280823 | 95.3246078 | 10218.9014 | 281.280823 | 0.61897437 | 11.7477372
Run101921C0_Irrad_2S_IS_34330_048_HiStat_Ann2_1_ | -600 | 0 | 0 | 21982.8145 | 10379.2832 | 239.438889 | 18106.959 | 11930.2227 | 726.991455 | 18950 | 23450 | 0.62267131 | 0.99117094 | 0.87015074 | 51.8188949 | 2.34645113 | 0 | 204 | 11213 | 19213 | 19016 | 2289 | 4.34952897 | 0.1261519 | 0 | 0 | 190.276882 | 4.134991 | 190.363064 | 62.375 | 77.125 | 115.137444 | 10379.2832 | 239.438889 | 95.1638107 | 10379.2832 | 239.438889 | -0.1562015 | 11.283272
Run102621C0_Irrad_2S_IS_34330_048_HiStat_Ann3_1_ | -600 | 0 | 0 | 22521.6133 | 10527.5508 | 241.659348 | 18444.9434 | 12019.6143 | 741.862244 | 19350 | 24050 | 0.6166594 | 0.99415666 | 0.8889761 | 44.8118465 | 2.87880492 | 0 | 259 | 11466 | 18610 | 19321 | 2559 | 4.30201159 | 0.21049033 | 0 | 0 | 189.590117 | 2.61619277 | 191.419284 | 63.125 | 78.625 | 117.112198 | 10527.5508 | 241.659348 | 96.3913879 | 10527.5508 | 241.659348 | 0.65330952 | 12.1629675
Run102721C0_Irrad_2S_IS_34330_048_HiStat_Ann4_1_ | -600 | 0 | 0 | 22018.6445 | 10443.9443 | 242.033478 | 18219.2148 | 11828.7549 | 742.77478 | 19150 | 23450 | 0.60591477 | 0.99261147 | 0.88336706 | 48.0226381 | 2.98469141 | 0 | 183 | 11369 | 18675 | 19431 | 2290 | 4.28059487 | 0.21676898 | 0 | 0 | 188.0421 | 2.9643916 | 189.781302 | 63.375 | 77.125 | 115.64109 | 10443.9443 | 242.033478 | 96.2126312 | 10443.9443 | 242.033478 | 0.57100243 | 11.948205
Run110121C0_Irrad_2S_IS_34330_048_HiStat_Ann5_1_ | -600 | 0 | 0 | 20331.5117 | 9509.69238 | 247.330704 | 17684.0625 | 11841.4482 | 530.019836 | 18650 | 21650 | 0.60891885 | 0.98706365 | 0.86221766 | 44.9871474 | 3.05781746 | 0 | 175 | 9740 | 19023 | 20815 | 2174 | 4.25993246 | 0.18665071 | 0 | 0 | 188.483299 | 3.09025167 | 190.22231 | 61.125 | 71.125 | 106.279404 | 9509.69238 | 247.330704 | 93.1497879 | 9509.69238 | 247.330704 | 0.12898183 | 12.3683353
Run110121C0_Irrad_2S_IS_34330_048_HiStat_Ann5_2_ | -600 | 0 | 0 | 20250.4863 | 9492.66309 | 167.13826 | 17732.7129 | 11903.5234 | 616.392822 | 18650 | 21650 | 0.63095236 | 0.98713797 | 0.86228019 | 44.9059387 | 3.02960743 | 0 | 178 | 11429 | 18907 | 19161 | 2219 | 4.26620576 | 0.19115824 | 0 | 0 | 190.191214 | 3.86938293 | 191.87629 | 60.625 | 70.625 | 105.475151 | 9492.66309 | 167.13826 | 92.1335373 | 9492.66309 | 167.13826 | 0.47156765 | 12.275278

## 36697_036
Ann Step | Ann (min@60C) | Ann (days@21C) | ILeak_Start | Ileak_End | Clust_MPV | Clust_FWHM | Clust_Chi2 | Seed_MPV | Seed_FWHM | Seed_Chi2 | Seed_med | Clust_med | EtaPct | Eff8k | Eff12k | HitCntr | HitWidth | BadCh | PedNsyEvt | GoodEvt | SoftEvt | OutTimeEvt | NsyEvt | AvgNoise | StDevNoise | AvgGainStrips | StDevGain | AvgGainDel | StDevGainDel | AvgGainHits | SeedMed_ADC | ClustMed_ADC | ClustMPV_ADC | Clust_FWHM | Clust_Chi2 | SeedMPV_ADC | Seed_FWHM | Seed_Chi2 | CM_Avg | CM_StDev | Seed MPV | Clust MPV
1 | 20 | 2.966389 | 8.017e-05 | 7.9554e-05 | 14599.9238 | 7885.17285 | 163.056152 | 13184.0029 | 9745.15332 | 616.125793 | 13850 | 15650 | 0.70956427 | 0.88480759 | 0.63347065 | 43.7733759 | 2.4841074 | 1 | 590 | 11407 | 22044 | 16020 | 2260 | 4.5820095 | 0.08836934 | 0 | 0 | 190.827693 | 3.2808351 | 192.707509 | 45.125 | 50.625 | 76.003685 | 7885.17285 | 163.056152 | 68.8199234 | 7885.17285 | 163.056152 | -0.4151798 | 12.1039602
2 | 80 | 11.86556 | 7.4647e-05 | 7.4277e-05 | 16984.5938 | 9884.61914 | 257.780457 | 14788.7813 | 11505.415 | 595.589661 | 15750 | 18250 | 0.6802097 | 0.93212509 | 0.72884899 | 53.1211762 | 2.81510839 | 1 | 527 | 11477 | 21568 | 16391 | 2290 | 4.55927656 | 0.0877295 | 0 | 0 | 195.111883 | 13.2816972 | 208.768068 | 48.375 | 55.375 | 84.1128693 | 9884.61914 | 257.780457 | 73.5330811 | 9884.61914 | 257.780457 | -0.2429885 | 12.4912335
3 | 200 | 29.66389 | 6.7847e-05 | 6.6892e-05 | 16675.3438 | 8453.86328 | 195.839508 | 14734.54 | 10338.0986 | 485.226166 | 15550 | 17750 | 0.68098801 | 0.94011414 | 0.7347244 | 51.8852686 | 3.0896539 | 0 | 657 | 10687 | 20854 | 17929 | 2347 | 4.53001869 | 0.07010531 | 0 | 0 | 190.519122 | 3.13114117 | 191.024648 | 50.875 | 58.125 | 86.9783936 | 8453.86328 | 195.839508 | 77.6957855 | 8453.86328 | 195.839508 | -0.1341684 | 12.6592276
4 | 500 | 74.15972 | 5.6018e-05 | 5.5724e-05 | 16269.8057 | 8139.11621 | 196.808624 | 14769.584 | 10558.2461 | 402.718567 | 15550 | 17350 | 0.67613077 | 0.94144738 | 0.73637217 | 51.6011755 | 3.05793857 | 0 | 437 | 10640 | 20984 | 18337 | 245 | 4.47145139 | 0.03950448 | 0 | 0 | 191.792499 | 2.93905306 | 192.726556 | 50.375 | 56.375 | 84.2566376 | 8139.11621 | 196.808624 | 76.6326981 | 8139.11621 | 196.808624 | -0.0723019 | 7.86371765
5 | 1100 | 163.1514 | 3.969e-05 | 3.9809e-05 | 14036.1875 | 7613.26123 | 170.133759 | 13088.9404 | 9901.54199 | 291.236816 | 13850 | 14950 | 0.70387596 | 0.89214134 | 0.64715207 | 43.7961991 | 1.91867315 | 0 | 312 | 10727 | 21796 | 17206 | 1182 | 4.38587987 | 0.05010097 | 0 | 0 | 189.451062 | 3.53751561 | 191.089086 | 45.375 | 48.875 | 73.3783569 | 7613.26123 | 170.133759 | 68.4903946 | 7613.26123 | 170.133759 | 0.02458555 | 9.26924658
Run | Volt | Time | Temp | Clust_MPV | Clust_FWHM | Clust_Chi2 | Seed_MPV | Seed_FWHM | Seed_Chi2 | Seed_med | Clust_med | EtaPct | Eff8k | Eff12k | HitCntr | HitWidth | BadCh | PedNsyEvt | GoodEvt | SoftEvt | OutTimeEvt | NsyEvt | AvgNoise | StDevNoise | AvgGainStrips | StDevGain | AvgGainDel | StDevGainDel | AvgGainHits | Seed_Med_ADC | Clust_Med_ADC | CM_avg | CM_stdev
Run111821C0_Irrad_PSS_IS_36697_036_HiStat_Ann1_ | -600 | 0 | 0 | 12862.0928 | 7214.11035 | 200.663544 | 11565.5752 | 9357.57617 | 483.369568 | 12150 | 13650 | 0.72349542 | 0.81370413 | 0.49974871 | 46.9133727 | 3.03995029 | 0 | 340 | 11938 | 23394 | 14616 | 307 | 4.52630795 | 0.03889058 | 0 | 0 | 190.718816 | 3.32451043 | 192.684187 | 39.375 | 44.375 | 66.7653503 | 7214.11035 | 200.663544 | 60.4256897 | 7214.11035 | 200.663544 | -0.3241891 | 8.01667341
Run111921C0_Irrad_PSS_IS_36697_036_HiStat_Ann1_ | -600 | 0 | 0 | 14599.9238 | 7885.17285 | 163.056152 | 13184.0029 | 9745.15332 | 616.125793 | 13850 | 15650 | 0.70956427 | 0.88480759 | 0.63347065 | 43.7733759 | 2.4841074 | 1 | 590 | 11407 | 22044 | 16020 | 2260 | 4.5820095 | 0.08836934 | 0 | 0 | 190.827693 | 3.2808351 | 192.707509 | 45.125 | 50.625 | 76.003685 | 7885.17285 | 163.056152 | 68.8199234 | 7885.17285 | 163.056152 | -0.4151798 | 12.1039602
Run112121C0_Irrad_PSS_IS_36697_036_HiStat_Ann2_ | -600 | 0 | 0 | 16984.5938 | 9884.61914 | 257.780457 | 14788.7813 | 11505.415 | 595.589661 | 15750 | 18250 | 0.6802097 | 0.93212509 | 0.72884899 | 53.1211762 | 2.81510839 | 1 | 527 | 11477 | 21568 | 16391 | 2290 | 4.55927656 | 0.0877295 | 0 | 0 | 195.111883 | 13.2816972 | 208.768068 | 48.375 | 55.375 | 84.1128693 | 9884.61914 | 257.780457 | 73.5330811 | 9884.61914 | 257.780457 | -0.2429885 | 12.4912335
Run120821C0_Irrad_PSS_IS_36697_036_HiStat_Ann3_ | -600 | 0 | 0 | 15487.7324 | 13368.6406 | 174.956085 | 12815.5527 | 14297.7129 | 243.739151 | 13650 | 16450 | 0.6900804 | 0.82631224 | 0.58266962 | 51.8987053 | 3.03849979 | 0 | 657 | 10421 | 20854 | 18210 | 2347 | 4.53001869 | 0.07010531 | 0 | 0 | 190.519122 | 3.13114117 | 190.950577 | 44.625 | 53.625 | 81.0497513 | 13368.6406 | 174.956085 | 66.9030533 | 13368.6406 | 174.956085 | -0.1341684 | 12.6592276
Run120821C0_Irrad_PSS_IS_36697_036_HiStat_Ann3_ | -600 | 0 | 0 | 16675.3438 | 8453.86328 | 195.839508 | 14734.54 | 10338.0986 | 485.226166 | 15550 | 17750 | 0.68098801 | 0.94011414 | 0.7347244 | 51.8852686 | 3.0896539 | 0 | 657 | 10687 | 20854 | 17929 | 2347 | 4.53001869 | 0.07010531 | 0 | 0 | 190.519122 | 3.13114117 | 191.024648 | 50.875 | 58.125 | 86.9783936 | 8453.86328 | 195.839508 | 77.6957855 | 8453.86328 | 195.839508 | -0.1341684 | 12.6592276
Run121021C0_Irrad_PSS_IS_36697_036_HiStat_Ann4_ | -600 | 0 | 0 | 16269.8057 | 8139.11621 | 196.808624 | 14769.584 | 10558.2461 | 402.718567 | 15550 | 17350 | 0.67613077 | 0.94144738 | 0.73637217 | 51.6011755 | 3.05793857 | 0 | 437 | 10640 | 20984 | 18337 | 245 | 4.47145139 | 0.03950448 | 0 | 0 | 191.792499 | 2.93905306 | 192.726556 | 50.375 | 56.375 | 84.2566376 | 8139.11621 | 196.808624 | 76.6326981 | 8139.11621 | 196.808624 | -0.0723019 | 7.86371765
Run121521C0_Irrad_PSS_IS_36697_036_HiStat_Ann5_ | -600 | 0 | 0 | 14265.7227 | 7706.91162 | 87.0042648 | 13328.9951 | 10173.8857 | 176.675247 | 14050 | 15250 | 0.69864649 | 0.8970567 | 0.6568073 | 53.5409432 | 1.78054024 | 2 | 1409 | 6897 | 22638 | 20323 | 1060 | 4.37176123 | 0.04684778 | 0 | 0 | 190.787233 | 2.81735909 | 190.069498 | 46.125 | 49.875 | 74.9950256 | 7706.91162 | 87.0042648 | 69.7939758 | 7706.91162 | 87.0042648 | 0.04477659 | 8.87507468
Run121521C0_Irrad_PSS_IS_36697_036_HiStat_Ann5_2_ | -600 | 0 | 0 | 14036.1875 | 7613.26123 | 170.133759 | 13088.9404 | 9901.54199 | 291.236816 | 13850 | 14950 | 0.70387596 | 0.89214134 | 0.64715207 | 43.7961991 | 1.91867315 | 0 | 312 | 10727 | 21796 | 17206 | 1182 | 4.38587987 | 0.05010097 | 0 | 0 | 189.451062 | 3.53751561 | 191.089086 | 45.375 | 48.875 | 73.3783569 | 7613.26123 | 170.133759 | 68.4903946 | 7613.26123 | 170.133759 | 0.02458555 | 9.26924658

## 37399_049
Ann Step | Ann (min@60C) | Ann (days@21C) | ILeak_Start | Ileak_End | Clust_MPV | Clust_FWHM | Clust_Chi2 | Seed_MPV | Seed_FWHM | Seed_Chi2 | Seed_med | Clust_med | EtaPct | Eff8k | Eff12k | HitCntr | HitWidth | BadCh | PedNsyEvt | GoodEvt | SoftEvt | OutTimeEvt | NsyEvt | AvgNoise | StDevNoise | AvgGainStrips | StDevGain | AvgGainDel | StDevGainDel | AvgGainHits | SeedMed_ADC | ClustMed_ADC | ClustMPV_ADC | Clust_FWHM | Clust_Chi2 | SeedMPV_ADC | Seed_FWHM | Seed_Chi2 | CM_Avg | CM_StDev | Seed MPV | Clust MPV
1 | 20 | 2.966389 | 5.77e-05 | 6.0518e-05 | 14232.8301 | 7747.70947 | 144.382782 | 12878.3857 | 9761.28418 | 439.21402 | 13550 | 15150 | 0.69696337 | 0.87264746 | 0.61404192 | 52.3724012 | 3.01274535 | 0 | 1107 | 10255 | 22291 | 17395 | 409 | 4.42440359 | 0.05240862 | 0 | 0 | 191.480034 | 3.63847521 | 191.970248 | 44.125 | 49.125 | 73.9359436 | 7747.70947 | 144.382782 | 67.0613708 | 7747.70947 | 144.382782 | -0.0284112 | 8.25443715
2 | 80 | 11.86556 | 6.432e-05 | 6.4228e-05 | 16271.8633 | 8278.46289 | 229.769302 | 14642.8467 | 10341.7783 | 621.447815 | 15350 | 17350 | 0.68706584 | 0.93185663 | 0.72100103 | 54.1920572 | 3.27284955 | 0 | 1297 | 11828 | 21076 | 16833 | 1193 | 4.45582492 | 0.04712895 | 0 | 0 | 192.395046 | 3.89130138 | 193.027522 | 49.375 | 55.875 | 84.4077606 | 8278.46289 | 229.769302 | 75.6421738 | 8278.46289 | 229.769302 | -0.0051393 | 9.34783922
3 | 200 | 29.66389 | 5.9664e-05 | 5.7835e-05 | 16450.248 | 8432.84863 | 209.534576 | 14714.5986 | 10229.6475 | 533.821228 | 15450 | 17550 | 0.67233628 | 0.9350819 | 0.72947443 | 51.6549946 | 2.84968837 | 0 | 1419 | 9951 | 20618 | 19100 | 1756 | 4.47486828 | 0.10547894 | 0 | 0 | 187.764381 | 3.84946267 | 188.326905 | 51.375 | 58.125 | 87.0907059 | 8432.84863 | 209.534576 | 78.5825272 | 8432.84863 | 209.534576 | -0.7311484 | 10.5254337
4 | 500 | 74.15972 | 5.1247e-05 | 5.0272e-05 | 15775.0664 | 8198.21484 | 201.427719 | 14368.8691 | 10309.3887 | 473.244385 | 15150 | 16850 | 0.69328046 | 0.92530757 | 0.7161687 | 55.9499284 | 1.89033645 | 0 | 1299 | 11380 | 21032 | 17034 | 2536 | 4.42840295 | 0.11075485 | 0 | 0 | 190.330046 | 3.37399136 | 190.130011 | 49.625 | 55.125 | 83.1473312 | 8198.21484 | 201.427719 | 75.7380447 | 8198.21484 | 201.427719 | -0.422275 | 12.2513096
5 | 1100 | 163.1514 | 4.285e-05 | 3.9582e-05 | 13803.333 | 7533.52051 | 167.542847 | 12960.6143 | 9333.44141 | 411.675598 | 13750 | 14750 | 0.70460171 | 0.88943058 | 0.63912588 | 56.0129799 | 1.83445895 | 0 | 1241 | 11486 | 21339 | 16543 | 2613 | 4.3946672 | 0.10875094 | 0 | 0 | 189.281487 | 3.57837446 | 189.11512 | 45.125 | 48.625 | 73.0287781 | 7533.52051 | 167.542847 | 68.796814 | 7533.52051 | 167.542847 | -0.3276256 | 12.6006518
Run | Volt | Time | Temp | Clust_MPV | Clust_FWHM | Clust_Chi2 | Seed_MPV | Seed_FWHM | Seed_Chi2 | Seed_med | Clust_med | EtaPct | Eff8k | Eff12k | HitCntr | HitWidth | BadCh | PedNsyEvt | GoodEvt | SoftEvt | OutTimeEvt | NsyEvt | AvgNoise | StDevNoise | AvgGainStrips | StDevGain | AvgGainDel | StDevGainDel | AvgGainHits | Seed_Med_ADC | Clust_Med_ADC | CM_avg | CM_stdev
Run121721C0_Irrad_PSS_IS_37399_049_HiStat_Ann1_ | -600 | 0 | 0 | 14232.8301 | 7747.70947 | 144.382782 | 12878.3857 | 9761.28418 | 439.21402 | 13550 | 15150 | 0.69696337 | 0.87264746 | 0.61404192 | 52.3724012 | 3.01274535 | 0 | 1107 | 10255 | 22291 | 17395 | 409 | 4.42440359 | 0.05240862 | 0 | 0 | 191.480034 | 3.63847521 | 191.970248 | 44.125 | 49.125 | 73.9359436 | 7747.70947 | 144.382782 | 67.0613708 | 7747.70947 | 144.382782 | -0.0284112 | 8.25443715
Run122121C0_Irrad_PSS_IS_37399_049_HiStat_Ann2_ | -600 | 0 | 0 | 16271.8633 | 8278.46289 | 229.769302 | 14642.8467 | 10341.7783 | 621.447815 | 15350 | 17350 | 0.68706584 | 0.93185663 | 0.72100103 | 54.1920572 | 3.27284955 | 0 | 1297 | 11828 | 21076 | 16833 | 1193 | 4.45582492 | 0.04712895 | 0 | 0 | 192.395046 | 3.89130138 | 193.027522 | 49.375 | 55.875 | 84.4077606 | 8278.46289 | 229.769302 | 75.6421738 | 8278.46289 | 229.769302 | -0.0051393 | 9.34783922
Run122421C0_Irrad_PSS_IS_37399_049_HiStat_Ann2_ | -600 | 0 | 0 | 15985.4502 | 8362.44141 | 247.772659 | 14190.1602 | 10016.3574 | 646.250977 | 14950 | 16950 | 0.68606019 | 0.91764188 | 0.69678837 | 51.6657876 | 2.91173322 | 0 | 1750 | 11365 | 20804 | 17209 | 2626 | 4.50030067 | 0.10055999 | 0 | 0 | 188.381458 | 3.80911362 | 188.911336 | 49.375 | 55.875 | 84.2598419 | 8362.44141 | 247.772659 | 74.9743729 | 8362.44141 | 247.772659 | -0.5180298 | 12.7075394
Run122421C0_Irrad_PSS_IS_37399_049_HiStat_Ann3_ | -600 | 0 | 0 | 16450.248 | 8432.84863 | 209.534576 | 14714.5986 | 10229.6475 | 533.821228 | 15450 | 17550 | 0.67233628 | 0.9350819 | 0.72947443 | 51.6549946 | 2.84968837 | 0 | 1419 | 9951 | 20618 | 19100 | 1756 | 4.47486828 | 0.10547894 | 0 | 0 | 187.764381 | 3.84946267 | 188.326905 | 51.375 | 58.125 | 87.0907059 | 8432.84863 | 209.534576 | 78.5825272 | 8432.84863 | 209.534576 | -0.7311484 | 10.5254337
Run013122C0_Irrad_PSS_IS_37399_049_HiStat_Ann4_ | -600 | 0 | 0 | 15775.0664 | 8198.21484 | 201.427719 | 14368.8691 | 10309.3887 | 473.244385 | 15150 | 16850 | 0.69328046 | 0.92530757 | 0.7161687 | 55.9499284 | 1.89033645 | 0 | 1299 | 11380 | 21032 | 17034 | 2536 | 4.42840295 | 0.11075485 | 0 | 0 | 190.330046 | 3.37399136 | 190.130011 | 49.625 | 55.125 | 83.1473312 | 8198.21484 | 201.427719 | 75.7380447 | 8198.21484 | 201.427719 | -0.422275 | 12.2513096
Run020122C0_Irrad_PSS_IS_37399_049_HiStat_Ann5_ | -600 | 0 | 0 | 13803.333 | 7533.52051 | 167.542847 | 12960.6143 | 9333.44141 | 411.675598 | 13750 | 14750 | 0.70460171 | 0.88943058 | 0.63912588 | 56.0129799 | 1.83445895 | 0 | 1241 | 11486 | 21339 | 16543 | 2613 | 4.3946672 | 0.10875094 | 0 | 0 | 189.281487 | 3.57837446 | 189.11512 | 45.125 | 48.625 | 73.0287781 | 7533.52051 | 167.542847 | 68.796814 | 7533.52051 | 167.542847 | -0.3276256 | 12.6006518

## 37398_012
Ann Step | Ann (min@60C) | Ann (days@21C) | ILeak_Start | Ileak_End | Clust_MPV | Clust_FWHM | Clust_Chi2 | Seed_MPV | Seed_FWHM | Seed_Chi2 | Seed_med | Clust_med | EtaPct | Eff8k | Eff12k | HitCntr | HitWidth | BadCh | PedNsyEvt | GoodEvt | SoftEvt | OutTimeEvt | NsyEvt | AvgNoise | StDevNoise | AvgGainStrips | StDevGain | AvgGainDel | StDevGainDel | AvgGainHits | SeedMed_ADC | ClustMed_ADC | ClustMPV_ADC | Clust_FWHM | Clust_Chi2 | SeedMPV_ADC | Seed_FWHM | Seed_Chi2 | CM_Avg | CM_StDev | Seed MPV | Clust MPV
1 | 20 | 2.966389 | 0.00010148 | 0.00010077 | 12130.6572 | 7062.45068 | 150.533768 | 11137.0889 | 9059.30762 | 429.977295 | 11850 | 13050 | 0.71914417 | 0.79831266 | 0.47148255 | 52.7720925 | 2.35054798 | 0 | 2190 | 11379 | 23985 | 14082 | 2382 | 4.64166997 | 0.05699243 | 0 | 0 | 190.668004 | 3.99211305 | 191.062505 | 38.625 | 42.625 | 63.5809555 | 7062.45068 | 150.533768 | 58.4393349 | 7062.45068 | 150.533768 | -0.3897945 | 11.597764
2 | 80 | 11.86556 | 9.923e-05 | 9.79e-05 | 13673.6445 | 7511.21191 | 198.748138 | 12494.9541 | 9507.86816 | 482.119049 | 13050 | 14450 | 0.71481991 | 0.85223776 | 0.58114111 | 52.3781359 | 2.30130961 | 0 | 2126 | 11708 | 22517 | 15156 | 2656 | 4.63755343 | 0.05423539 | 0 | 0 | 188.573772 | 3.65304115 | 188.945022 | 43.125 | 47.875 | 72.45784 | 7511.21191 | 198.748138 | 66.0643387 | 7511.21191 | 198.748138 | -0.2079695 | 11.4138312
3 | 200 | 29.66389 | 7.116e-05 | 7.0598e-05 | 14645.4541 | 7922.63574 | 160.545364 | 13327.4268 | 9659.05078 | 498.881958 | 14050 | 15550 | 0.68632811 | 0.89297891 | 0.64544898 | 53.8097234 | 2.87614004 | 0 | 1897 | 11437 | 22060 | 15913 | 2512 | 4.53805331 | 0.05870645 | 0 | 0 | 191.657815 | 4.2204679 | 191.922713 | 45.625 | 50.625 | 76.2566071 | 7922.63574 | 160.545364 | 69.3183136 | 7922.63574 | 160.545364 | -0.119606 | 11.5593492
4 | 500 | 74.15972 | 6.3578e-05 | 6.1282e-05 | 14036.5928 | 7539.07373 | 214.995697 | 12935.9922 | 9585.69531 | 349.667664 | 13550 | 14850 | 0.69344515 | 0.8864556 | 0.62532979 | 53.2179429 | 2.8105943 | 0 | 1520 | 11370 | 21935 | 16067 | 2737 | 4.49641928 | 0.05677697 | 0 | 0 | 188.539564 | 4.20636196 | 188.845645 | 44.875 | 49.125 | 74.1739044 | 7539.07373 | 214.995697 | 68.5970001 | 7539.07373 | 214.995697 | -0.1831896 | 12.3386291
5 | 1100 | 163.1514 | 5.2248e-05 | 5.0832e-05 | 12093.1846 | 6940.95068 | 147.230347 | 11471.0205 | 9083.53418 | 211.094376 | 12150 | 12950 | 0.72082585 | 0.83704364 | 0.50133568 | 54.1198513 | 2.76204274 | 0 | 1409 | 11230 | 23044 | 15104 | 2721 | 4.43268201 | 0.05270453 | 0 | 0 | 189.366551 | 4.33008293 | 189.224288 | 40.125 | 42.875 | 63.9856987 | 6940.95068 | 147.230347 | 60.7223969 | 6940.95068 | 147.230347 | -0.3799911 | 12.2786398
Run | Volt | Time | Temp | Clust_MPV | Clust_FWHM | Clust_Chi2 | Seed_MPV | Seed_FWHM | Seed_Chi2 | Seed_med | Clust_med | EtaPct | Eff8k | Eff12k | HitCntr | HitWidth | BadCh | PedNsyEvt | GoodEvt | SoftEvt | OutTimeEvt | NsyEvt | AvgNoise | StDevNoise | AvgGainStrips | StDevGain | AvgGainDel | StDevGainDel | AvgGainHits | Seed_Med_ADC | Clust_Med_ADC | CM_avg | CM_stdev
Run020222C0_Irrad_PSS_IS_37398_012_HiStat_Ann1_ | -600 | 0 | 0 | 12130.6572 | 7062.45068 | 150.533768 | 11137.0889 | 9059.30762 | 429.977295 | 11850 | 13050 | 0.71914417 | 0.79831266 | 0.47148255 | 52.7720925 | 2.35054798 | 0 | 2190 | 11379 | 23985 | 14082 | 2382 | 4.64166997 | 0.05699243 | 0 | 0 | 190.668004 | 3.99211305 | 191.062505 | 38.625 | 42.625 | 63.5809555 | 7062.45068 | 150.533768 | 58.4393349 | 7062.45068 | 150.533768 | -0.3897945 | 11.597764
Run020322C0_Irrad_PSS_IS_37398_012_HiStat_Ann2_ | -600 | 0 | 0 | 13673.6445 | 7511.21191 | 198.748138 | 12494.9541 | 9507.86816 | 482.119049 | 13050 | 14450 | 0.71481991 | 0.85223776 | 0.58114111 | 52.3781359 | 2.30130961 | 0 | 2126 | 11708 | 22517 | 15156 | 2656 | 4.63755343 | 0.05423539 | 0 | 0 | 188.573772 | 3.65304115 | 188.945022 | 43.125 | 47.875 | 72.45784 | 7511.21191 | 198.748138 | 66.0643387 | 7511.21191 | 198.748138 | -0.2079695 | 11.4138312
Run020622C0_Irrad_PSS_IS_37398_012_HiStat_Ann3_ | -600 | 0 | 0 | 14645.4541 | 7922.63574 | 160.545364 | 13327.4268 | 9659.05078 | 498.881958 | 14050 | 15550 | 0.68632811 | 0.89297891 | 0.64544898 | 53.8097234 | 2.87614004 | 0 | 1897 | 11437 | 22060 | 15913 | 2512 | 4.53805331 | 0.05870645 | 0 | 0 | 191.657815 | 4.2204679 | 191.922713 | 45.625 | 50.625 | 76.2566071 | 7922.63574 | 160.545364 | 69.3183136 | 7922.63574 | 160.545364 | -0.119606 | 11.5593492
Run020722C0_Irrad_PSS_IS_37398_012_HiStat_Ann4_ | -600 | 0 | 0 | 14036.5928 | 7539.07373 | 214.995697 | 12935.9922 | 9585.69531 | 349.667664 | 13550 | 14850 | 0.69344515 | 0.8864556 | 0.62532979 | 53.2179429 | 2.8105943 | 0 | 1520 | 11370 | 21935 | 16067 | 2737 | 4.49641928 | 0.05677697 | 0 | 0 | 188.539564 | 4.20636196 | 188.845645 | 44.875 | 49.125 | 74.1739044 | 7539.07373 | 214.995697 | 68.5970001 | 7539.07373 | 214.995697 | -0.1831896 | 12.3386291
Run020722C0_Irrad_PSS_IS_37398_012_HiStat_Ann5_ | -600 | 0 | 0 | 12093.1846 | 6940.95068 | 147.230347 | 11471.0205 | 9083.53418 | 211.094376 | 12150 | 12950 | 0.72082585 | 0.83704364 | 0.50133568 | 54.1198513 | 2.76204274 | 0 | 1409 | 11230 | 23044 | 15104 | 2721 | 4.43268201 | 0.05270453 | 0 | 0 | 189.366551 | 4.33008293 | 189.224288 | 40.125 | 42.875 | 63.9856987 | 6940.95068 | 147.230347 | 60.7223969 | 6940.95068 | 147.230347 | -0.3799911 | 12.2786398