## Sheet1
Cumulative Equivalent Annealing [min] | N_eff Minimum [min] | Fluence at N_eff Min
504 | 14.56 | 954000000000000
504 | 15.02 | 1080000000000000
374 | 0 | 2080000000000000
374 | 0 | 2150000000000000
374 | 0 | 2350000000000000
739.3 | 0 | 2860000000000000
739.3 | 0 | 3350000000000000
6.01 | 88.1 | 1350000000000000
6.01 | 81.8 | 1280000000000000
20.6 | 80 | 3680000000000000
20.6 | 70 | 4160000000000000
12.6 | 98.02 | 1510000000000000
12.6 | 104 | 1570000000000000
12.6 | 93.21 | 1700000000000000
13.09 | 82.4 | 1270000000000000
13.09 | 85.35 | 1400000000000000
13.09 | 93.75 | 1530000000000000
14.4 | 65.11 | 1080000000000000
14.4 | 69.19 | 1220000000000000
10.9 | 75.92 | 1050000000000000
10.9 | 79.52 | 1110000000000000
5.62 | 39.8 | 2780000000000000
5.62 | 37.1 | 3090000000000000
69.17 | 59.53 | 2810000000000000
69.17 | 64.28 | 2900000000000000
11 | 79.08 | 3090000000000000
11 | 77.22 | 3070000000000000
11 | 69.61 | 3520000000000000